## Sheet1
20004.453 | 0.37937 | -0.02766
15829.126 | 0.38163 | -0.01016
12516.703 | 0.38857 | 0.00288
9909.4424 | 0.39654 | 0.01585
7835.48 | 0.40393 | 0.02809
6217.2461 | 0.41096 | 0.03526
4905.291 | 0.41978 | 0.04319
3881.2737 | 0.42785 | 0.0516
3070.9827 | 0.43724 | 0.05863
2430.7778 | 0.44816 | 0.06555
1923.1537 | 0.45824 | 0.07268
1522.4358 | 0.47113 | 0.07818
1203.8446 | 0.4844 | 0.0842
952.86591 | 0.49821 | 0.09024
754.27557 | 0.51103 | 0.0957
596.71857 | 0.52644 | 0.10182
471.96338 | 0.54318 | 0.10748
373.20856 | 0.55904 | 0.11513
295.47278 | 0.57693 | 0.1192
233.87738 | 0.59435 | 0.12435
185.05922 | 0.61239 | 0.12958
146.35823 | 0.63206 | 0.13703
115.77804 | 0.65449 | 0.14203
91.6721 | 0.67583 | 0.14738
72.51701 | 0.70027 | 0.15462
57.36816 | 0.71761 | 0.1612
45.3629 | 0.74505 | 0.16707
35.93134 | 0.78377 | 0.16951
28.40909 | 0.81112 | 0.18093
22.48202 | 0.84552 | 0.17797
17.79613 | 0.88257 | 0.16436
14.06813 | 0.89169 | 0.15635
11.1448 | 0.9489 | 0.14779
8.81772 | 0.93863 | 0.14396
6.97545 | 0.9642 | 0.09869
5.5173 | 1.02076 | 0.0889
4.36941 | 1.03378 | 0.122
3.45686 | 0.99938 | 0.12982
2.73547 | 0.96515 | 0.08614
2.16054 | 0.97587 | 0.01736
1.70952 | 1.03875 | -0.03242
1.35352 | 1.12752 | -0.02319
1.07079 | 1.19188 | 0.05321
0.84734 | 1.18476 | 0.16577
0.67072 | 1.10949 | 0.25138
0.53067 | 0.95744 | 0.26387
0.41976 | 0.82031 | 0.15627
0.33183 | 0.78501 | -0.04661
0.26261 | 0.91269 | -0.2576
0.20791 | 1.18837 | -0.35765
0.16452 | 1.51609 | -0.25939
0.13007 | 1.75805 | 0.04944
0.10309 | 1.77643 | 0.48035
0.08153 | 1.52579 | 0.8718
0.06443 | 1.12944 | 1.05969
0.05102 | 0.59722 | 0.91013
0.04042 | 0.2494 | 0.39875
0.03192 | 0.29493 | -0.37401
0.02528 | 0.95052 | -1.08908
0.01999 | 2.11032 | -1.25502