## Sheet1
20004.453 | 0.39239 | -0.01701
15829.126 | 0.39805 | -0.00438
12516.703 | 0.40403 | 0.01077
9909.4424 | 0.41168 | 0.02252
7835.48 | 0.41917 | 0.03179
6217.2461 | 0.42726 | 0.04144
4905.291 | 0.43782 | 0.04693
3881.2737 | 0.44519 | 0.0555
3070.9827 | 0.45578 | 0.06265
2430.7778 | 0.46616 | 0.06695
1923.1537 | 0.47757 | 0.07454
1522.4358 | 0.48809 | 0.0816
1203.8446 | 0.50193 | 0.08634
952.86591 | 0.51411 | 0.09321
754.27557 | 0.52855 | 0.09984
596.71857 | 0.54448 | 0.10482
471.96338 | 0.55885 | 0.11071
373.20856 | 0.57781 | 0.11816
295.47278 | 0.59438 | 0.12467
233.87738 | 0.61372 | 0.1297
185.05922 | 0.63249 | 0.13639
146.35823 | 0.65332 | 0.14021
115.77804 | 0.67497 | 0.14679
91.6721 | 0.69654 | 0.15458
72.51701 | 0.71812 | 0.16113
57.36816 | 0.74235 | 0.16665
45.3629 | 0.76475 | 0.17529
35.93134 | 0.78871 | 0.18538
28.40909 | 0.81458 | 0.19746
22.48202 | 0.84465 | 0.21318
17.79613 | 0.87994 | 0.22525
14.06813 | 0.91883 | 0.24131
11.1448 | 0.963 | 0.25034
8.81772 | 1.01067 | 0.25607
6.97545 | 1.0605 | 0.25017
5.5173 | 1.10851 | 0.24591
4.36941 | 1.15314 | 0.22742
3.45686 | 1.19376 | 0.21129
2.73547 | 1.2258 | 0.18922
2.16054 | 1.25371 | 0.16536
1.70952 | 1.27509 | 0.14584
1.35352 | 1.2913 | 0.12864
1.07079 | 1.30292 | 0.11334
0.84734 | 1.31297 | 0.10109
0.67072 | 1.32116 | 0.09148
0.53067 | 1.32801 | 0.08541
0.41976 | 1.33461 | 0.08264
0.33183 | 1.34022 | 0.08138
0.26261 | 1.34766 | 0.08294
0.20791 | 1.35549 | 0.08858
0.16452 | 1.36379 | 0.09855
0.13007 | 1.37013 | 0.11133
0.10309 | 1.37787 | 0.12385
0.08153 | 1.39089 | 0.13895
0.06443 | 1.40768 | 0.16051
0.05102 | 1.42684 | 0.18856
0.04042 | 1.44736 | 0.21758
0.03192 | 1.47954 | 0.24755
0.02528 | 1.52401 | 0.28564
0.01999 | 1.57371 | 0.33808