## Sheet1
20004.453 | 0.39323 | -0.01993
15829.126 | 0.39793 | -0.00285
12516.703 | 0.40636 | 0.01115
9909.4424 | 0.41473 | 0.02143
7835.48 | 0.42207 | 0.03099
6217.2461 | 0.43113 | 0.0393
4905.291 | 0.43881 | 0.04698
3881.2737 | 0.44762 | 0.0554
3070.9827 | 0.45893 | 0.0606
2430.7778 | 0.46779 | 0.06941
1923.1537 | 0.48028 | 0.07492
1522.4358 | 0.492 | 0.08124
1203.8446 | 0.50438 | 0.08737
952.86591 | 0.51857 | 0.09354
754.27557 | 0.53276 | 0.09992
596.71857 | 0.54762 | 0.10606
471.96338 | 0.5635 | 0.11179
373.20856 | 0.5812 | 0.11818
295.47278 | 0.59924 | 0.12498
233.87738 | 0.61895 | 0.1301
185.05922 | 0.63634 | 0.13722
146.35823 | 0.65881 | 0.14286
115.77804 | 0.68011 | 0.14733
91.6721 | 0.70261 | 0.15514
72.51701 | 0.72489 | 0.16175
57.36816 | 0.74727 | 0.16793
45.3629 | 0.7702 | 0.17558
35.93134 | 0.79418 | 0.18575
28.40909 | 0.82156 | 0.1992
22.48202 | 0.85123 | 0.21203
17.79613 | 0.88563 | 0.22639
14.06813 | 0.92659 | 0.24052
11.1448 | 0.96972 | 0.24895
8.81772 | 1.01755 | 0.25368
6.97545 | 1.07068 | 0.24989
5.5173 | 1.11255 | 0.2405
4.36941 | 1.16091 | 0.22718
3.45686 | 1.19714 | 0.209
2.73547 | 1.23051 | 0.18547
2.16054 | 1.25818 | 0.16465
1.70952 | 1.27768 | 0.14524
1.35352 | 1.29313 | 0.12749
1.07079 | 1.30512 | 0.11195
0.84734 | 1.31562 | 0.10001
0.67072 | 1.32379 | 0.09097
0.53067 | 1.33012 | 0.0849
0.41976 | 1.33613 | 0.08133
0.33183 | 1.34312 | 0.0808
0.26261 | 1.35058 | 0.08443
0.20791 | 1.35711 | 0.09135
0.16452 | 1.36253 | 0.1007
0.13007 | 1.36952 | 0.11102
0.10309 | 1.38021 | 0.12394
0.08153 | 1.39499 | 0.1431
0.06443 | 1.41043 | 0.16829
0.05102 | 1.42531 | 0.19437
0.04042 | 1.45095 | 0.22121
0.03192 | 1.48874 | 0.25859
0.02528 | 1.52822 | 0.30832
0.01999 | 1.5649 | 0.36304