## Sheet1
20004.453 | 0.37771 | -0.01981
15829.126 | 0.38454 | -0.00337
12516.703 | 0.39271 | 0.00931
9909.4424 | 0.39945 | 0.0215
7835.48 | 0.40687 | 0.03122
6217.2461 | 0.41532 | 0.03875
4905.291 | 0.4226 | 0.04655
3881.2737 | 0.43218 | 0.05461
3070.9827 | 0.44363 | 0.05893
2430.7778 | 0.45236 | 0.06738
1923.1537 | 0.46312 | 0.07282
1522.4358 | 0.47479 | 0.07938
1203.8446 | 0.4864 | 0.08608
952.86591 | 0.50086 | 0.09176
754.27557 | 0.51572 | 0.09639
596.71857 | 0.53031 | 0.10366
471.96338 | 0.54618 | 0.11073
373.20856 | 0.56401 | 0.11664
295.47278 | 0.58144 | 0.12118
233.87738 | 0.59908 | 0.12825
185.05922 | 0.61957 | 0.13592
146.35823 | 0.6389 | 0.14135
115.77804 | 0.66162 | 0.14697
91.6721 | 0.68263 | 0.15333
72.51701 | 0.70579 | 0.15923
57.36816 | 0.72762 | 0.16578
45.3629 | 0.75138 | 0.17117
35.93134 | 0.77333 | 0.18384
28.40909 | 0.80012 | 0.19436
22.48202 | 0.82827 | 0.21096
17.79613 | 0.86293 | 0.22473
14.06813 | 0.89848 | 0.23904
11.1448 | 0.94462 | 0.25036
8.81772 | 0.99396 | 0.25807
6.97545 | 1.0451 | 0.25351
5.5173 | 1.09053 | 0.24858
4.36941 | 1.14109 | 0.23217
3.45686 | 1.18101 | 0.2176
2.73547 | 1.21508 | 0.19389
2.16054 | 1.24497 | 0.17144
1.70952 | 1.26606 | 0.15124
1.35352 | 1.28229 | 0.13239
1.07079 | 1.29494 | 0.11618
0.84734 | 1.30601 | 0.10311
0.67072 | 1.31543 | 0.09405
0.53067 | 1.32292 | 0.08785
0.41976 | 1.32855 | 0.08458
0.33183 | 1.33493 | 0.08271
0.26261 | 1.3425 | 0.08436
0.20791 | 1.34968 | 0.08925
0.16452 | 1.35649 | 0.09795
0.13007 | 1.36384 | 0.10776
0.10309 | 1.37484 | 0.1196
0.08153 | 1.38982 | 0.13767
0.06443 | 1.40746 | 0.16188
0.05102 | 1.42272 | 0.19045
0.04042 | 1.44202 | 0.21673
0.03192 | 1.47382 | 0.24339
0.02528 | 1.51484 | 0.28038
0.01999 | 1.5574 | 0.32726