## Sheet1
20004.453 | 0.33429 | -0.01802
15829.126 | 0.33968 | -0.00072
12516.703 | 0.34617 | 0.01443
9909.4424 | 0.35454 | 0.02645
7835.48 | 0.36632 | 0.04029
6217.2461 | 0.37476 | 0.04852
4905.291 | 0.38739 | 0.05795
3881.2737 | 0.39733 | 0.0655
3070.9827 | 0.40681 | 0.07293
2430.7778 | 0.42108 | 0.08106
1923.1537 | 0.43381 | 0.08604
1522.4358 | 0.44833 | 0.09283
1203.8446 | 0.46305 | 0.10042
952.86591 | 0.47911 | 0.10573
754.27557 | 0.49548 | 0.11445
596.71857 | 0.51402 | 0.12038
471.96338 | 0.53169 | 0.1266
373.20856 | 0.54938 | 0.13412
295.47278 | 0.57035 | 0.1406
233.87738 | 0.59357 | 0.14788
185.05922 | 0.61686 | 0.15537
146.35823 | 0.63857 | 0.16285
115.77804 | 0.66383 | 0.16964
91.6721 | 0.68913 | 0.17235
72.51701 | 0.71534 | 0.18201
57.36816 | 0.73887 | 0.18687
45.3629 | 0.76492 | 0.19275
35.93134 | 0.79499 | 0.2038
28.40909 | 0.81756 | 0.21722
22.48202 | 0.84711 | 0.23202
17.79613 | 0.87977 | 0.24712
14.06813 | 0.90609 | 0.26363
11.1448 | 0.96057 | 0.29877
8.81772 | 0.99014 | 0.31837
6.97545 | 1.05594 | 0.33299
5.5173 | 1.1466 | 0.3546
4.36941 | 1.19949 | 0.38888
3.45686 | 1.25288 | 0.37608
2.73547 | 1.31475 | 0.34129
2.16054 | 1.38769 | 0.28843
1.70952 | 1.4791 | 0.24709
1.35352 | 1.55731 | 0.23956
1.07079 | 1.59751 | 0.25646
0.84734 | 1.58918 | 0.27463
0.67072 | 1.55225 | 0.26737
0.53067 | 1.49534 | 0.21579
0.41976 | 1.46942 | 0.12274
0.33183 | 1.5012 | 0.02294
0.26261 | 1.59159 | -0.04165
0.20791 | 1.70957 | -0.03327
0.16452 | 1.80557 | 0.05567
0.13007 | 1.83123 | 0.19821
0.10309 | 1.7657 | 0.33795
0.08153 | 1.62474 | 0.41838
0.06443 | 1.47935 | 0.41521
0.05102 | 1.347 | 0.29574
0.04042 | 1.32491 | 0.08824
0.03192 | 1.47224 | -0.13289
0.02528 | 1.80581 | -0.25385
0.01999 | 2.2587 | -0.14724