## Sheet1
20004.453 | 0.31006 | -0.01425
15829.126 | 0.31737 | 0.00442
12516.703 | 0.32574 | 0.02126
9909.4424 | 0.33478 | 0.03635
7835.48 | 0.34406 | 0.04732
6217.2461 | 0.35539 | 0.05927
4905.291 | 0.36693 | 0.06821
3881.2737 | 0.38102 | 0.07822
3070.9827 | 0.39279 | 0.0869
2430.7778 | 0.40815 | 0.09448
1923.1537 | 0.42212 | 0.10336
1522.4358 | 0.43927 | 0.11053
1203.8446 | 0.45626 | 0.11918
952.86591 | 0.47524 | 0.12754
754.27557 | 0.49608 | 0.13544
596.71857 | 0.51523 | 0.14484
471.96338 | 0.53833 | 0.15163
373.20856 | 0.56112 | 0.15922
295.47278 | 0.5855 | 0.17061
233.87738 | 0.6127 | 0.17704
185.05922 | 0.63945 | 0.1842
146.35823 | 0.66927 | 0.19447
115.77804 | 0.69729 | 0.20303
91.6721 | 0.72871 | 0.20936
72.51701 | 0.76022 | 0.2174
57.36816 | 0.79077 | 0.22391
45.3629 | 0.82301 | 0.23109
35.93134 | 0.85387 | 0.23923
28.40909 | 0.88755 | 0.24876
22.48202 | 0.91801 | 0.26309
17.79613 | 0.95238 | 0.27903
14.06813 | 0.98832 | 0.30131
11.1448 | 1.03156 | 0.32723
8.81772 | 1.07987 | 0.35535
6.97545 | 1.13042 | 0.38792
5.5173 | 1.2078 | 0.41646
4.36941 | 1.27012 | 0.44083
3.45686 | 1.36592 | 0.45364
2.73547 | 1.45598 | 0.47412
2.16054 | 1.54007 | 0.46255
1.70952 | 1.63343 | 0.44103
1.35352 | 1.71618 | 0.41703
1.07079 | 1.78104 | 0.38452
0.84734 | 1.83606 | 0.34657
0.67072 | 1.88323 | 0.31125
0.53067 | 1.9221 | 0.27992
0.41976 | 1.9522 | 0.25648
0.33183 | 1.97546 | 0.23795
0.26261 | 1.99487 | 0.22378
0.20791 | 2.01375 | 0.21482
0.16452 | 2.0324 | 0.21338
0.13007 | 2.05072 | 0.21927
0.10309 | 2.06839 | 0.23089
0.08153 | 2.09019 | 0.24749
0.06443 | 2.11899 | 0.27403
0.05102 | 2.15473 | 0.31478
0.04042 | 2.18721 | 0.37181
0.03192 | 2.21533 | 0.43259
0.02528 | 2.25149 | 0.4861
0.01999 | 2.30937 | 0.5436