## Sheet1
20004.453 | 0.31038 | -0.01355
15829.126 | 0.31826 | 0.00286
12516.703 | 0.32732 | 0.0223
9909.4424 | 0.33752 | 0.03469
7835.48 | 0.34785 | 0.04631
6217.2461 | 0.35866 | 0.05849
4905.291 | 0.37038 | 0.06861
3881.2737 | 0.38328 | 0.07879
3070.9827 | 0.39791 | 0.08818
2430.7778 | 0.4103 | 0.09729
1923.1537 | 0.42755 | 0.10489
1522.4358 | 0.44382 | 0.11464
1203.8446 | 0.46202 | 0.1248
952.86591 | 0.47834 | 0.13284
754.27557 | 0.50015 | 0.14172
596.71857 | 0.5219 | 0.15185
471.96338 | 0.54462 | 0.16069
373.20856 | 0.56774 | 0.1697
295.47278 | 0.5947 | 0.17943
233.87738 | 0.62164 | 0.19153
185.05922 | 0.65055 | 0.20058
146.35823 | 0.68124 | 0.21136
115.77804 | 0.71405 | 0.22041
91.6721 | 0.75025 | 0.23103
72.51701 | 0.7836 | 0.23983
57.36816 | 0.82094 | 0.24939
45.3629 | 0.85787 | 0.25787
35.93134 | 0.89416 | 0.26594
28.40909 | 0.93231 | 0.27444
22.48202 | 0.96857 | 0.28494
17.79613 | 1.00268 | 0.3032
14.06813 | 1.04459 | 0.32306
11.1448 | 1.08693 | 0.34758
8.81772 | 1.13406 | 0.37798
6.97545 | 1.1947 | 0.42091
5.5173 | 1.2665 | 0.43925
4.36941 | 1.34101 | 0.48856
3.45686 | 1.42779 | 0.49961
2.73547 | 1.54271 | 0.51971
2.16054 | 1.63961 | 0.52737
1.70952 | 1.73691 | 0.50196
1.35352 | 1.8376 | 0.46964
1.07079 | 1.91952 | 0.43297
0.84734 | 1.98329 | 0.38993
0.67072 | 2.03758 | 0.3443
0.53067 | 2.07809 | 0.30137
0.41976 | 2.11209 | 0.26735
0.33183 | 2.13737 | 0.24034
0.26261 | 2.15682 | 0.22018
0.20791 | 2.17218 | 0.20573
0.16452 | 2.18792 | 0.19762
0.13007 | 2.20349 | 0.19715
0.10309 | 2.21838 | 0.20549
0.08153 | 2.23406 | 0.22127
0.06443 | 2.25254 | 0.2429
0.05102 | 2.2787 | 0.26743
0.04042 | 2.31688 | 0.30603
0.03192 | 2.3541 | 0.36
0.02528 | 2.391 | 0.41474
0.01999 | 2.44052 | 0.46348