## Sheet1
20004.453 | 0.51502 | -0.02741
15829.126 | 0.52311 | -0.0095
12516.703 | 0.53158 | 0.00712
9909.4424 | 0.54069 | 0.01753
7835.48 | 0.54881 | 0.02833
6217.2461 | 0.55577 | 0.03561
4905.291 | 0.56404 | 0.04304
3881.2737 | 0.57496 | 0.04973
3070.9827 | 0.58251 | 0.05506
2430.7778 | 0.5947 | 0.06046
1923.1537 | 0.60248 | 0.06561
1522.4358 | 0.61521 | 0.07049
1203.8446 | 0.62745 | 0.07645
952.86591 | 0.63789 | 0.07978
754.27557 | 0.64884 | 0.08642
596.71857 | 0.6624 | 0.09231
471.96338 | 0.6767 | 0.09854
373.20856 | 0.69086 | 0.10403
295.47278 | 0.7062 | 0.11053
233.87738 | 0.72358 | 0.1179
185.05922 | 0.73947 | 0.12671
146.35823 | 0.75667 | 0.13171
115.77804 | 0.77689 | 0.13964
91.6721 | 0.79717 | 0.14744
72.51701 | 0.81755 | 0.15483
57.36816 | 0.83748 | 0.16468
45.3629 | 0.85902 | 0.1746
35.93134 | 0.88069 | 0.18749
28.40909 | 0.90275 | 0.20388
22.48202 | 0.92659 | 0.22285
17.79613 | 0.94956 | 0.24864
14.06813 | 0.9784 | 0.27765
11.1448 | 1.01518 | 0.3119
8.81772 | 1.05569 | 0.35842
6.97545 | 1.1252 | 0.40843
5.5173 | 1.17727 | 0.44241
4.36941 | 1.27845 | 0.49764
3.45686 | 1.35902 | 0.53531
2.73547 | 1.48058 | 0.545
2.16054 | 1.60567 | 0.55748
1.70952 | 1.70881 | 0.54138
1.35352 | 1.81129 | 0.4977
1.07079 | 1.90043 | 0.45044
0.84734 | 1.96846 | 0.4009
0.67072 | 2.01954 | 0.35017
0.53067 | 2.05665 | 0.30622
0.41976 | 2.08634 | 0.26953
0.33183 | 2.11127 | 0.24348
0.26261 | 2.12883 | 0.22859
0.20791 | 2.14175 | 0.22297
0.16452 | 2.15221 | 0.2217
0.13007 | 2.16396 | 0.22625
0.10309 | 2.18048 | 0.23875
0.08153 | 2.19877 | 0.26241
0.06443 | 2.22178 | 0.29591
0.05102 | 2.25031 | 0.33049
0.04042 | 2.2976 | 0.37928
0.03192 | 2.3565 | 0.45305
0.02528 | 2.40841 | 0.54642
0.01999 | 2.45215 | 0.63849