## Sheet1
20004.453 | 0.51882 | -0.02746
15829.126 | 0.5258 | -0.00958
12516.703 | 0.53403 | 0.00543
9909.4424 | 0.54307 | 0.01774
7835.48 | 0.55055 | 0.0295
6217.2461 | 0.56021 | 0.03547
4905.291 | 0.5668 | 0.04323
3881.2737 | 0.57744 | 0.04937
3070.9827 | 0.58718 | 0.05535
2430.7778 | 0.59638 | 0.06094
1923.1537 | 0.60707 | 0.06464
1522.4358 | 0.61781 | 0.07092
1203.8446 | 0.62806 | 0.07568
952.86591 | 0.64074 | 0.08147
754.27557 | 0.65166 | 0.08608
596.71857 | 0.6639 | 0.09227
471.96338 | 0.67951 | 0.0987
373.20856 | 0.6936 | 0.10342
295.47278 | 0.70851 | 0.11032
233.87738 | 0.72356 | 0.11731
185.05922 | 0.74196 | 0.12434
146.35823 | 0.75939 | 0.13046
115.77804 | 0.77894 | 0.14025
91.6721 | 0.79945 | 0.1468
72.51701 | 0.81815 | 0.15553
57.36816 | 0.84025 | 0.16452
45.3629 | 0.86109 | 0.17553
35.93134 | 0.88272 | 0.1885
28.40909 | 0.90469 | 0.20273
22.48202 | 0.92806 | 0.22276
17.79613 | 0.95132 | 0.24591
14.06813 | 0.98156 | 0.27866
11.1448 | 1.01746 | 0.31608
8.81772 | 1.06039 | 0.35609
6.97545 | 1.10905 | 0.40833
5.5173 | 1.19243 | 0.45065
4.36941 | 1.25917 | 0.49947
3.45686 | 1.36993 | 0.52279
2.73547 | 1.48495 | 0.56193
2.16054 | 1.59135 | 0.56124
1.70952 | 1.71103 | 0.5344
1.35352 | 1.81848 | 0.50314
1.07079 | 1.90216 | 0.45729
0.84734 | 1.96851 | 0.40297
0.67072 | 2.02217 | 0.35293
0.53067 | 2.06278 | 0.30811
0.41976 | 2.09235 | 0.27466
0.33183 | 2.11357 | 0.25003
0.26261 | 2.12878 | 0.23195
0.20791 | 2.14194 | 0.22122
0.16452 | 2.15645 | 0.21759
0.13007 | 2.17143 | 0.22415
0.10309 | 2.18668 | 0.23837
0.08153 | 2.20596 | 0.25957
0.06443 | 2.23285 | 0.29223
0.05102 | 2.27275 | 0.33782
0.04042 | 2.3109 | 0.4062
0.03192 | 2.34192 | 0.48136
0.02528 | 2.37644 | 0.54831
0.01999 | 2.43356 | 0.61195