## Sheet1
20004.453 | 0.51684 | -0.02853
15829.126 | 0.52427 | -0.0094
12516.703 | 0.53359 | 0.00645
9909.4424 | 0.54101 | 0.01718
7835.48 | 0.55111 | 0.02941
6217.2461 | 0.55827 | 0.0351
4905.291 | 0.5678 | 0.0425
3881.2737 | 0.57624 | 0.04879
3070.9827 | 0.58623 | 0.05486
2430.7778 | 0.59554 | 0.06117
1923.1537 | 0.60559 | 0.06639
1522.4358 | 0.61634 | 0.07113
1203.8446 | 0.62681 | 0.07564
952.86591 | 0.63836 | 0.08131
754.27557 | 0.65021 | 0.0859
596.71857 | 0.66198 | 0.09109
471.96338 | 0.6755 | 0.09765
373.20856 | 0.69051 | 0.10434
295.47278 | 0.70747 | 0.10999
233.87738 | 0.72204 | 0.11818
185.05922 | 0.74052 | 0.12339
146.35823 | 0.75828 | 0.13242
115.77804 | 0.77704 | 0.13718
91.6721 | 0.7963 | 0.14783
72.51701 | 0.81563 | 0.15534
57.36816 | 0.83832 | 0.1653
45.3629 | 0.85969 | 0.17639
35.93134 | 0.8797 | 0.18813
28.40909 | 0.90309 | 0.20279
22.48202 | 0.92537 | 0.22473
17.79613 | 0.94957 | 0.24631
14.06813 | 0.98087 | 0.2789
11.1448 | 1.01704 | 0.31491
8.81772 | 1.06184 | 0.35612
6.97545 | 1.11109 | 0.40751
5.5173 | 1.19534 | 0.44652
4.36941 | 1.26298 | 0.49494
3.45686 | 1.37142 | 0.51761
2.73547 | 1.48474 | 0.55028
2.16054 | 1.58865 | 0.54768
1.70952 | 1.70319 | 0.51954
1.35352 | 1.8066 | 0.48563
1.07079 | 1.88623 | 0.44009
0.84734 | 1.94998 | 0.38751
0.67072 | 2.00077 | 0.33889
0.53067 | 2.03928 | 0.2959
0.41976 | 2.06793 | 0.26354
0.33183 | 2.08753 | 0.24055
0.26261 | 2.10178 | 0.22461
0.20791 | 2.11457 | 0.21436
0.16452 | 2.12797 | 0.21195
0.13007 | 2.14341 | 0.21894
0.10309 | 2.15793 | 0.2341
0.08153 | 2.1762 | 0.25502
0.06443 | 2.20271 | 0.28702
0.05102 | 2.24224 | 0.33203
0.04042 | 2.28063 | 0.39918
0.03192 | 2.31199 | 0.47348
0.02528 | 2.34637 | 0.54054
0.01999 | 2.40243 | 0.60309