## Sheet1
20004.453 | 0.51882 | -0.02961
15829.126 | 0.52824 | -0.01017
12516.703 | 0.53746 | 0.00629
9909.4424 | 0.54517 | 0.01783
7835.48 | 0.552 | 0.02777
6217.2461 | 0.5634 | 0.03454
4905.291 | 0.56794 | 0.04229
3881.2737 | 0.58022 | 0.04965
3070.9827 | 0.58829 | 0.05511
2430.7778 | 0.59928 | 0.06111
1923.1537 | 0.60851 | 0.06572
1522.4358 | 0.61881 | 0.07208
1203.8446 | 0.62882 | 0.07664
952.86591 | 0.64039 | 0.08019
754.27557 | 0.65322 | 0.0869
596.71857 | 0.66594 | 0.09241
471.96338 | 0.67947 | 0.09748
373.20856 | 0.69527 | 0.1049
295.47278 | 0.7095 | 0.11178
233.87738 | 0.72525 | 0.11731
185.05922 | 0.7433 | 0.12577
146.35823 | 0.7612 | 0.1319
115.77804 | 0.78051 | 0.13901
91.6721 | 0.80082 | 0.14869
72.51701 | 0.82107 | 0.15618
57.36816 | 0.84173 | 0.16661
45.3629 | 0.86354 | 0.17659
35.93134 | 0.88447 | 0.18835
28.40909 | 0.90817 | 0.20395
22.48202 | 0.93016 | 0.22307
17.79613 | 0.95414 | 0.24883
14.06813 | 0.98411 | 0.27778
11.1448 | 1.02016 | 0.31257
8.81772 | 1.06284 | 0.35857
6.97545 | 1.13231 | 0.40569
5.5173 | 1.18862 | 0.43896
4.36941 | 1.28759 | 0.49173
3.45686 | 1.36984 | 0.52611
2.73547 | 1.48561 | 0.53116
2.16054 | 1.60551 | 0.53846
1.70952 | 1.7053 | 0.51854
1.35352 | 1.80315 | 0.47404
1.07079 | 1.88688 | 0.42675
0.84734 | 1.95085 | 0.37942
0.67072 | 1.99814 | 0.33289
0.53067 | 2.03058 | 0.29268
0.41976 | 2.05637 | 0.25816
0.33183 | 2.07659 | 0.23291
0.26261 | 2.0934 | 0.21624
0.20791 | 2.1072 | 0.20759
0.16452 | 2.12071 | 0.20621
0.13007 | 2.13826 | 0.21272
0.10309 | 2.15839 | 0.23172
0.08153 | 2.17819 | 0.26496
0.06443 | 2.19583 | 0.3073
0.05102 | 2.20905 | 0.3481
0.04042 | 2.23852 | 0.38964
0.03192 | 2.28501 | 0.44278
0.02528 | 2.3365 | 0.51053
0.01999 | 2.39954 | 0.57597