## Sheet1
20004.453 | 0.52282 | -0.02483
15829.126 | 0.53135 | -0.00742
12516.703 | 0.54031 | 0.00823
9909.4424 | 0.54897 | 0.02048
7835.48 | 0.55868 | 0.02938
6217.2461 | 0.56773 | 0.03769
4905.291 | 0.57665 | 0.04407
3881.2737 | 0.58555 | 0.05112
3070.9827 | 0.59511 | 0.05633
2430.7778 | 0.60379 | 0.06308
1923.1537 | 0.6188 | 0.06789
1522.4358 | 0.62483 | 0.07198
1203.8446 | 0.63723 | 0.07785
952.86591 | 0.64753 | 0.08139
754.27557 | 0.66102 | 0.08912
596.71857 | 0.67433 | 0.09287
471.96338 | 0.68818 | 0.09943
373.20856 | 0.70314 | 0.10515
295.47278 | 0.71887 | 0.1112
233.87738 | 0.73573 | 0.11875
185.05922 | 0.7515 | 0.12612
146.35823 | 0.7719 | 0.13346
115.77804 | 0.79004 | 0.14255
91.6721 | 0.81116 | 0.14905
72.51701 | 0.83172 | 0.15602
57.36816 | 0.85281 | 0.16709
45.3629 | 0.87547 | 0.17628
35.93134 | 0.8942 | 0.18778
28.40909 | 0.91631 | 0.20292
22.48202 | 0.93823 | 0.2234
17.79613 | 0.96273 | 0.24722
14.06813 | 0.98802 | 0.27948
11.1448 | 1.01808 | 0.31865
8.81772 | 1.05907 | 0.36831
6.97545 | 1.112 | 0.4126
5.5173 | 1.17016 | 0.48428
4.36941 | 1.25615 | 0.52754
3.45686 | 1.36433 | 0.60724
2.73547 | 1.46566 | 0.65246
2.16054 | 1.61647 | 0.67042
1.70952 | 1.77013 | 0.69043
1.35352 | 1.90242 | 0.67463
1.07079 | 2.03134 | 0.62475
0.84734 | 2.14643 | 0.56628
0.67072 | 2.23447 | 0.50555
0.53067 | 2.29863 | 0.44612
0.41976 | 2.34723 | 0.39177
0.33183 | 2.38528 | 0.34563
0.26261 | 2.41498 | 0.31147
0.20791 | 2.44003 | 0.29072
0.16452 | 2.4595 | 0.2813
0.13007 | 2.47748 | 0.27978
0.10309 | 2.49779 | 0.28522
0.08153 | 2.52476 | 0.30288
0.06443 | 2.55454 | 0.33595
0.05102 | 2.58286 | 0.3822
0.04042 | 2.61455 | 0.42923
0.03192 | 2.66604 | 0.48069
0.02528 | 2.73493 | 0.54811
0.01999 | 2.81125 | 0.63462