## Sheet1
20004.453 | 0.52286 | -0.02262
15829.126 | 0.53183 | -0.00479
12516.703 | 0.54177 | 0.00905
9909.4424 | 0.54988 | 0.0209
7835.48 | 0.55875 | 0.03069
6217.2461 | 0.56676 | 0.03842
4905.291 | 0.576 | 0.04382
3881.2737 | 0.58638 | 0.05059
3070.9827 | 0.59713 | 0.05612
2430.7778 | 0.60603 | 0.06208
1923.1537 | 0.61627 | 0.06639
1522.4358 | 0.62593 | 0.07298
1203.8446 | 0.63803 | 0.07648
952.86591 | 0.64828 | 0.08237
754.27557 | 0.66211 | 0.08688
596.71857 | 0.67477 | 0.09307
471.96338 | 0.6877 | 0.1003
373.20856 | 0.70235 | 0.10614
295.47278 | 0.71868 | 0.11118
233.87738 | 0.73453 | 0.11808
185.05922 | 0.75338 | 0.12775
146.35823 | 0.77151 | 0.13286
115.77804 | 0.79107 | 0.14144
91.6721 | 0.80972 | 0.14793
72.51701 | 0.83047 | 0.15707
57.36816 | 0.85245 | 0.16502
45.3629 | 0.87356 | 0.17462
35.93134 | 0.8945 | 0.18584
28.40909 | 0.91764 | 0.2036
22.48202 | 0.93715 | 0.22106
17.79613 | 0.96062 | 0.24732
14.06813 | 0.98324 | 0.27893
11.1448 | 1.01161 | 0.31775
8.81772 | 1.05134 | 0.36651
6.97545 | 1.10921 | 0.41312
5.5173 | 1.1585 | 0.48379
4.36941 | 1.2517 | 0.53094
3.45686 | 1.35133 | 0.61543
2.73547 | 1.45665 | 0.65523
2.16054 | 1.61362 | 0.68416
1.70952 | 1.76414 | 0.71079
1.35352 | 1.8986 | 0.69269
1.07079 | 2.03478 | 0.6427
0.84734 | 2.15594 | 0.58795
0.67072 | 2.24788 | 0.52568
0.53067 | 2.31524 | 0.465
0.41976 | 2.36724 | 0.4068
0.33183 | 2.40817 | 0.35906
0.26261 | 2.44081 | 0.32459
0.20791 | 2.46599 | 0.30265
0.16452 | 2.48635 | 0.29117
0.13007 | 2.50506 | 0.28799
0.10309 | 2.5272 | 0.29271
0.08153 | 2.55493 | 0.31197
0.06443 | 2.5846 | 0.34587
0.05102 | 2.61015 | 0.39017
0.04042 | 2.64526 | 0.43336
0.03192 | 2.70128 | 0.48659
0.02528 | 2.77136 | 0.55966
0.01999 | 2.84304 | 0.64702