## Sheet1
20004.453 | 0.52298 | -0.02804
15829.126 | 0.53263 | -0.00713
12516.703 | 0.54082 | 0.00756
9909.4424 | 0.54946 | 0.02131
7835.48 | 0.5571 | 0.02942
6217.2461 | 0.56699 | 0.03695
4905.291 | 0.57755 | 0.04558
3881.2737 | 0.5857 | 0.05045
3070.9827 | 0.59418 | 0.05554
2430.7778 | 0.60374 | 0.06253
1923.1537 | 0.61505 | 0.06756
1522.4358 | 0.62607 | 0.07209
1203.8446 | 0.63731 | 0.0768
952.86591 | 0.6487 | 0.08184
754.27557 | 0.66079 | 0.08798
596.71857 | 0.67413 | 0.09403
471.96338 | 0.68772 | 0.09877
373.20856 | 0.70297 | 0.1058
295.47278 | 0.71701 | 0.11093
233.87738 | 0.7356 | 0.1203
185.05922 | 0.75145 | 0.12494
146.35823 | 0.77066 | 0.13418
115.77804 | 0.78931 | 0.14105
91.6721 | 0.81116 | 0.15028
72.51701 | 0.83133 | 0.15788
57.36816 | 0.85431 | 0.16607
45.3629 | 0.875 | 0.17796
35.93134 | 0.89617 | 0.18829
28.40909 | 0.91798 | 0.20256
22.48202 | 0.93851 | 0.22157
17.79613 | 0.96081 | 0.24792
14.06813 | 0.98873 | 0.27684
11.1448 | 1.02097 | 0.31516
8.81772 | 1.05773 | 0.36394
6.97545 | 1.12168 | 0.42303
5.5173 | 1.1732 | 0.46676
4.36941 | 1.26975 | 0.54205
3.45686 | 1.34921 | 0.59646
2.73547 | 1.48303 | 0.62959
2.16054 | 1.62656 | 0.67468
1.70952 | 1.75467 | 0.67811
1.35352 | 1.89568 | 0.64592
1.07079 | 2.02891 | 0.60426
0.84734 | 2.13182 | 0.55169
0.67072 | 2.21409 | 0.48938
0.53067 | 2.27329 | 0.4278
0.41976 | 2.32209 | 0.37484
0.33183 | 2.35934 | 0.33354
0.26261 | 2.38632 | 0.30282
0.20791 | 2.40761 | 0.28373
0.16452 | 2.42619 | 0.27123
0.13007 | 2.44753 | 0.26846
0.10309 | 2.47026 | 0.27979
0.08153 | 2.49145 | 0.30367
0.06443 | 2.51364 | 0.33766
0.05102 | 2.54038 | 0.36952
0.04042 | 2.58588 | 0.41443
0.03192 | 2.64201 | 0.47906
0.02528 | 2.6977 | 0.55435
0.01999 | 2.75892 | 0.62596