## Sheet1
20004.453 | 0.52034 | -0.02964
15829.126 | 0.52663 | -0.01078
12516.703 | 0.53757 | 0.00309
9909.4424 | 0.5441 | 0.01677
7835.48 | 0.55321 | 0.02641
6217.2461 | 0.56206 | 0.03525
4905.291 | 0.56997 | 0.04165
3881.2737 | 0.57913 | 0.04775
3070.9827 | 0.58905 | 0.0543
2430.7778 | 0.59811 | 0.06169
1923.1537 | 0.60647 | 0.06509
1522.4358 | 0.62034 | 0.07064
1203.8446 | 0.6303 | 0.07457
952.86591 | 0.64175 | 0.07957
754.27557 | 0.65494 | 0.08565
596.71857 | 0.66599 | 0.0911
471.96338 | 0.67994 | 0.09797
373.20856 | 0.69558 | 0.10344
295.47278 | 0.70996 | 0.11045
233.87738 | 0.72587 | 0.11626
185.05922 | 0.7425 | 0.12282
146.35823 | 0.76051 | 0.13096
115.77804 | 0.78099 | 0.14141
91.6721 | 0.80085 | 0.14732
72.51701 | 0.82172 | 0.1548
57.36816 | 0.84147 | 0.16433
45.3629 | 0.86235 | 0.17536
35.93134 | 0.88425 | 0.18537
28.40909 | 0.9063 | 0.20288
22.48202 | 0.92704 | 0.22455
17.79613 | 0.95409 | 0.2469
14.06813 | 0.9824 | 0.27965
11.1448 | 1.01877 | 0.31758
8.81772 | 1.06523 | 0.35839
6.97545 | 1.11925 | 0.39464
5.5173 | 1.1916 | 0.44971
4.36941 | 1.27126 | 0.47376
3.45686 | 1.38332 | 0.51746
2.73547 | 1.47691 | 0.53687
2.16054 | 1.59225 | 0.52158
1.70952 | 1.70552 | 0.50321
1.35352 | 1.79582 | 0.46869
1.07079 | 1.87099 | 0.41885
0.84734 | 1.9333 | 0.36667
0.67072 | 1.98074 | 0.32179
0.53067 | 2.01557 | 0.28326
0.41976 | 2.03956 | 0.2531
0.33183 | 2.05779 | 0.22998
0.26261 | 2.07219 | 0.21353
0.20791 | 2.08619 | 0.2046
0.16452 | 2.09977 | 0.20443
0.13007 | 2.11303 | 0.21219
0.10309 | 2.1288 | 0.22637
0.08153 | 2.15188 | 0.24885
0.06443 | 2.18157 | 0.28693
0.05102 | 2.21004 | 0.34178
0.04042 | 2.23258 | 0.40101
0.03192 | 2.26192 | 0.45679
0.02528 | 2.31113 | 0.51342
0.01999 | 2.37699 | 0.58173