## Sheet1
20004.453 | 0.51591 | -0.03045
15829.126 | 0.52269 | -0.01167
12516.703 | 0.53215 | 0.00523
9909.4424 | 0.54018 | 0.01697
7835.48 | 0.54866 | 0.028
6217.2461 | 0.55673 | 0.03531
4905.291 | 0.56619 | 0.04428
3881.2737 | 0.57601 | 0.04953
3070.9827 | 0.58563 | 0.05581
2430.7778 | 0.59378 | 0.06071
1923.1537 | 0.60502 | 0.06478
1522.4358 | 0.61438 | 0.07092
1203.8446 | 0.6264 | 0.07771
952.86591 | 0.63837 | 0.08225
754.27557 | 0.65078 | 0.08656
596.71857 | 0.66389 | 0.09321
471.96338 | 0.67905 | 0.09894
373.20856 | 0.69417 | 0.10595
295.47278 | 0.70855 | 0.11185
233.87738 | 0.72219 | 0.11987
185.05922 | 0.74252 | 0.12775
146.35823 | 0.76229 | 0.13576
115.77804 | 0.77941 | 0.14176
91.6721 | 0.80226 | 0.1504
72.51701 | 0.82302 | 0.15702
57.36816 | 0.84352 | 0.16679
45.3629 | 0.86394 | 0.17681
35.93134 | 0.88731 | 0.192
28.40909 | 0.90794 | 0.2046
22.48202 | 0.93099 | 0.22414
17.79613 | 0.95727 | 0.25001
14.06813 | 0.98443 | 0.2814
11.1448 | 1.01982 | 0.31924
8.81772 | 1.06609 | 0.36471
6.97545 | 1.12548 | 0.40195
5.5173 | 1.18872 | 0.46275
4.36941 | 1.27795 | 0.49114
3.45686 | 1.38568 | 0.54465
2.73547 | 1.48461 | 0.56309
2.16054 | 1.61283 | 0.55699
1.70952 | 1.73401 | 0.54678
1.35352 | 1.83123 | 0.5127
1.07079 | 1.9178 | 0.46093
0.84734 | 1.99104 | 0.40802
0.67072 | 2.04518 | 0.35849
0.53067 | 2.08444 | 0.31597
0.41976 | 2.11375 | 0.27915
0.33183 | 2.13568 | 0.2489
0.26261 | 2.15673 | 0.23037
0.20791 | 2.17421 | 0.2214
0.16452 | 2.18882 | 0.2215
0.13007 | 2.20203 | 0.22769
0.10309 | 2.21843 | 0.23877
0.08153 | 2.24149 | 0.25949
0.06443 | 2.26779 | 0.29364
0.05102 | 2.29494 | 0.33909
0.04042 | 2.32407 | 0.38604
0.03192 | 2.37071 | 0.43469
0.02528 | 2.43577 | 0.49822
0.01999 | 2.50649 | 0.579