## Sheet1
20004.453 | 0.52732 | -0.02528
15829.126 | 0.53513 | -0.00663
12516.703 | 0.54512 | 0.00962
9909.4424 | 0.55359 | 0.01904
7835.48 | 0.562 | 0.02892
6217.2461 | 0.57046 | 0.0381
4905.291 | 0.58076 | 0.04539
3881.2737 | 0.58992 | 0.05226
3070.9827 | 0.59926 | 0.05615
2430.7778 | 0.60853 | 0.06238
1923.1537 | 0.61961 | 0.06819
1522.4358 | 0.62994 | 0.07257
1203.8446 | 0.64132 | 0.07756
952.86591 | 0.65254 | 0.08236
754.27557 | 0.66522 | 0.08799
596.71857 | 0.67576 | 0.09411
471.96338 | 0.69154 | 0.09957
373.20856 | 0.70878 | 0.10586
295.47278 | 0.72104 | 0.11265
233.87738 | 0.73864 | 0.11904
185.05922 | 0.75636 | 0.12742
146.35823 | 0.7762 | 0.13482
115.77804 | 0.79547 | 0.14105
91.6721 | 0.81533 | 0.14947
72.51701 | 0.83565 | 0.15714
57.36816 | 0.85737 | 0.16714
45.3629 | 0.87807 | 0.1765
35.93134 | 0.9004 | 0.1887
28.40909 | 0.92062 | 0.20309
22.48202 | 0.94321 | 0.22213
17.79613 | 0.96448 | 0.24668
14.06813 | 0.993 | 0.27734
11.1448 | 1.02437 | 0.31706
8.81772 | 1.05874 | 0.36303
6.97545 | 1.11205 | 0.42882
5.5173 | 1.17782 | 0.4702
4.36941 | 1.25615 | 0.55517
3.45686 | 1.34501 | 0.60037
2.73547 | 1.48692 | 0.65823
2.16054 | 1.61684 | 0.7119
1.70952 | 1.75671 | 0.71205
1.35352 | 1.91797 | 0.69187
1.07079 | 2.05933 | 0.66134
0.84734 | 2.17033 | 0.60564
0.67072 | 2.26684 | 0.54006
0.53067 | 2.33826 | 0.47362
0.41976 | 2.39521 | 0.41718
0.33183 | 2.43655 | 0.3717
0.26261 | 2.46678 | 0.3369
0.20791 | 2.49171 | 0.3114
0.16452 | 2.51515 | 0.2969
0.13007 | 2.53949 | 0.29467
0.10309 | 2.56219 | 0.30719
0.08153 | 2.58262 | 0.32938
0.06443 | 2.60771 | 0.3603
0.05102 | 2.64452 | 0.3926
0.04042 | 2.69563 | 0.44539
0.03192 | 2.74842 | 0.51627
0.02528 | 2.80262 | 0.58828
0.01999 | 2.87359 | 0.65487