## Sheet1
20004.453 | 0.52959 | -0.0243
15829.126 | 0.5379 | -0.00606
12516.703 | 0.54631 | 0.00871
9909.4424 | 0.55541 | 0.0201
7835.48 | 0.56422 | 0.02926
6217.2461 | 0.57279 | 0.03815
4905.291 | 0.58271 | 0.04348
3881.2737 | 0.59163 | 0.05178
3070.9827 | 0.60056 | 0.05623
2430.7778 | 0.60904 | 0.06267
1923.1537 | 0.62177 | 0.0677
1522.4358 | 0.63094 | 0.07296
1203.8446 | 0.64327 | 0.07831
952.86591 | 0.65433 | 0.08178
754.27557 | 0.66613 | 0.08691
596.71857 | 0.67889 | 0.09443
471.96338 | 0.69355 | 0.09843
373.20856 | 0.70829 | 0.10549
295.47278 | 0.72437 | 0.11209
233.87738 | 0.7405 | 0.11854
185.05922 | 0.75804 | 0.12602
146.35823 | 0.77514 | 0.13328
115.77804 | 0.79559 | 0.1403
91.6721 | 0.8146 | 0.14828
72.51701 | 0.83616 | 0.15677
57.36816 | 0.85863 | 0.16657
45.3629 | 0.87856 | 0.17598
35.93134 | 0.89987 | 0.18751
28.40909 | 0.92069 | 0.20189
22.48202 | 0.94331 | 0.22306
17.79613 | 0.96488 | 0.24479
14.06813 | 0.99243 | 0.27878
11.1448 | 1.02485 | 0.31735
8.81772 | 1.06122 | 0.36326
6.97545 | 1.10524 | 0.42667
5.5173 | 1.18181 | 0.4767
4.36941 | 1.24376 | 0.54929
3.45686 | 1.35342 | 0.59347
2.73547 | 1.48406 | 0.6672
2.16054 | 1.60504 | 0.70464
1.70952 | 1.75866 | 0.70157
1.35352 | 1.91788 | 0.69261
1.07079 | 2.04909 | 0.6613
0.84734 | 2.16093 | 0.60038
0.67072 | 2.25808 | 0.53509
0.53067 | 2.3313 | 0.47086
0.41976 | 2.38751 | 0.41722
0.33183 | 2.42704 | 0.37192
0.26261 | 2.45745 | 0.33587
0.20791 | 2.48376 | 0.30994
0.16452 | 2.50888 | 0.29682
0.13007 | 2.53199 | 0.29782
0.10309 | 2.55114 | 0.30976
0.08153 | 2.5724 | 0.32779
0.06443 | 2.60179 | 0.35582
0.05102 | 2.64422 | 0.39547
0.04042 | 2.69034 | 0.45415
0.03192 | 2.73558 | 0.52023
0.02528 | 2.79117 | 0.58136
0.01999 | 2.87367 | 0.64735