## Sheet1
20004.453 | 0.46135 | -0.02818
15829.126 | 0.46894 | -0.01157
12516.703 | 0.47847 | 0.0053
9909.4424 | 0.48749 | 0.01655
7835.48 | 0.49503 | 0.02713
6217.2461 | 0.50247 | 0.0353
4905.291 | 0.5125 | 0.04376
3881.2737 | 0.52214 | 0.05084
3070.9827 | 0.53105 | 0.05572
2430.7778 | 0.53934 | 0.06041
1923.1537 | 0.5515 | 0.06633
1522.4358 | 0.56114 | 0.07167
1203.8446 | 0.57202 | 0.07669
952.86591 | 0.58448 | 0.08265
754.27557 | 0.59658 | 0.08803
596.71857 | 0.61038 | 0.09338
471.96338 | 0.62287 | 0.10012
373.20856 | 0.63731 | 0.10438
295.47278 | 0.65469 | 0.11364
233.87738 | 0.67134 | 0.12043
185.05922 | 0.68892 | 0.12636
146.35823 | 0.70769 | 0.13456
115.77804 | 0.72638 | 0.1437
91.6721 | 0.74831 | 0.14995
72.51701 | 0.76839 | 0.15865
57.36816 | 0.79074 | 0.16746
45.3629 | 0.81223 | 0.1774
35.93134 | 0.8339 | 0.1907
28.40909 | 0.85651 | 0.20574
22.48202 | 0.88104 | 0.22659
17.79613 | 0.90489 | 0.25029
14.06813 | 0.93585 | 0.27888
11.1448 | 0.97545 | 0.31704
8.81772 | 1.01736 | 0.35786
6.97545 | 1.07614 | 0.4123
5.5173 | 1.15343 | 0.43992
4.36941 | 1.23083 | 0.49578
3.45686 | 1.32735 | 0.51073
2.73547 | 1.44738 | 0.53243
2.16054 | 1.55025 | 0.53587
1.70952 | 1.65353 | 0.50496
1.35352 | 1.75344 | 0.46647
1.07079 | 1.8312 | 0.42238
0.84734 | 1.89032 | 0.37408
0.67072 | 1.93712 | 0.32704
0.53067 | 1.97172 | 0.28549
0.41976 | 1.99953 | 0.25392
0.33183 | 2.01983 | 0.23077
0.26261 | 2.03591 | 0.21597
0.20791 | 2.04945 | 0.20745
0.16452 | 2.06432 | 0.20528
0.13007 | 2.08136 | 0.21329
0.10309 | 2.09755 | 0.23129
0.08153 | 2.11262 | 0.25591
0.06443 | 2.13325 | 0.28639
0.05102 | 2.16611 | 0.31998
0.04042 | 2.20813 | 0.37108
0.03192 | 2.25176 | 0.43596
0.02528 | 2.29611 | 0.49805
0.01999 | 2.35804 | 0.55516