## Sheet1
20004.453 | 0.46394 | -0.02752
15829.126 | 0.47249 | -0.00996
12516.703 | 0.48021 | 0.0041
9909.4424 | 0.48899 | 0.01634
7835.48 | 0.49739 | 0.02785
6217.2461 | 0.50531 | 0.03511
4905.291 | 0.51259 | 0.04423
3881.2737 | 0.52316 | 0.0495
3070.9827 | 0.53329 | 0.05557
2430.7778 | 0.54327 | 0.06167
1923.1537 | 0.55319 | 0.06605
1522.4358 | 0.56365 | 0.07223
1203.8446 | 0.57379 | 0.0771
952.86591 | 0.58492 | 0.08259
754.27557 | 0.59763 | 0.08828
596.71857 | 0.61174 | 0.09369
471.96338 | 0.6259 | 0.1
373.20856 | 0.64067 | 0.10539
295.47278 | 0.65376 | 0.11174
233.87738 | 0.67252 | 0.12037
185.05922 | 0.69101 | 0.12717
146.35823 | 0.70956 | 0.13449
115.77804 | 0.72858 | 0.1428
91.6721 | 0.74819 | 0.15022
72.51701 | 0.77037 | 0.15851
57.36816 | 0.79118 | 0.16688
45.3629 | 0.81443 | 0.17926
35.93134 | 0.83395 | 0.19031
28.40909 | 0.85625 | 0.20635
22.48202 | 0.87974 | 0.22614
17.79613 | 0.90524 | 0.25052
14.06813 | 0.93442 | 0.28249
11.1448 | 0.96821 | 0.31897
8.81772 | 1.01682 | 0.36305
6.97545 | 1.07428 | 0.39853
5.5173 | 1.14115 | 0.45447
4.36941 | 1.23001 | 0.47941
3.45686 | 1.33583 | 0.52595
2.73547 | 1.43051 | 0.54113
2.16054 | 1.55231 | 0.52881
1.70952 | 1.66547 | 0.51451
1.35352 | 1.7551 | 0.479
1.07079 | 1.8335 | 0.42772
0.84734 | 1.89802 | 0.37716
0.67072 | 1.94631 | 0.33123
0.53067 | 1.982 | 0.29237
0.41976 | 2.00745 | 0.26013
0.33183 | 2.02805 | 0.23397
0.26261 | 2.04601 | 0.21679
0.20791 | 2.06218 | 0.20934
0.16452 | 2.07564 | 0.21108
0.13007 | 2.0886 | 0.21856
0.10309 | 2.10421 | 0.2309
0.08153 | 2.1277 | 0.25217
0.06443 | 2.15477 | 0.2873
0.05102 | 2.18176 | 0.33357
0.04042 | 2.21049 | 0.38026
0.03192 | 2.25513 | 0.4262
0.02528 | 2.31821 | 0.48468
0.01999 | 2.38816 | 0.56261