## Sheet1
20004.453 | 0.45735 | -0.03059
15829.126 | 0.4662 | -0.01255
12516.703 | 0.47267 | 0.00281
9909.4424 | 0.48246 | 0.01535
7835.48 | 0.48909 | 0.02365
6217.2461 | 0.49792 | 0.03415
4905.291 | 0.50801 | 0.04208
3881.2737 | 0.51634 | 0.04782
3070.9827 | 0.52459 | 0.05581
2430.7778 | 0.53394 | 0.06029
1923.1537 | 0.54344 | 0.06588
1522.4358 | 0.55445 | 0.07281
1203.8446 | 0.56594 | 0.07633
952.86591 | 0.57695 | 0.08228
754.27557 | 0.58947 | 0.08585
596.71857 | 0.60097 | 0.09351
471.96338 | 0.61545 | 0.10051
373.20856 | 0.63037 | 0.10394
295.47278 | 0.64594 | 0.1129
233.87738 | 0.66195 | 0.11812
185.05922 | 0.67932 | 0.12651
146.35823 | 0.69752 | 0.13333
115.77804 | 0.71789 | 0.14168
91.6721 | 0.7383 | 0.14887
72.51701 | 0.75857 | 0.1572
57.36816 | 0.77976 | 0.16751
45.3629 | 0.80067 | 0.17835
35.93134 | 0.82399 | 0.19146
28.40909 | 0.84574 | 0.20587
22.48202 | 0.87162 | 0.22781
17.79613 | 0.89857 | 0.25123
14.06813 | 0.93362 | 0.27988
11.1448 | 0.97624 | 0.31423
8.81772 | 1.0236 | 0.34834
6.97545 | 1.091 | 0.39199
5.5173 | 1.16342 | 0.40704
4.36941 | 1.24178 | 0.44539
3.45686 | 1.32856 | 0.44209
2.73547 | 1.43183 | 0.44136
2.16054 | 1.51574 | 0.42622
1.70952 | 1.59172 | 0.38948
1.35352 | 1.65901 | 0.34828
1.07079 | 1.70933 | 0.30764
0.84734 | 1.7468 | 0.26931
0.67072 | 1.77548 | 0.23529
0.53067 | 1.79636 | 0.20589
0.41976 | 1.81418 | 0.18546
0.33183 | 1.82809 | 0.17316
0.26261 | 1.83854 | 0.16745
0.20791 | 1.84675 | 0.16653
0.16452 | 1.85552 | 0.16949
0.13007 | 1.86835 | 0.17898
0.10309 | 1.88219 | 0.19776
0.08153 | 1.89642 | 0.22238
0.06443 | 1.91542 | 0.2541
0.05102 | 1.94641 | 0.28716
0.04042 | 1.98763 | 0.33838
0.03192 | 2.02849 | 0.40712
0.02528 | 2.06457 | 0.47627
0.01999 | 2.11047 | 0.53691