## Sheet1
20004.453 | 0.51819 | -0.03178
15829.126 | 0.52866 | -0.01319
12516.703 | 0.5359 | 0.00396
9909.4424 | 0.54306 | 0.01503
7835.48 | 0.55248 | 0.02534
6217.2461 | 0.56128 | 0.03344
4905.291 | 0.5701 | 0.0428
3881.2737 | 0.57798 | 0.04682
3070.9827 | 0.58573 | 0.05385
2430.7778 | 0.59724 | 0.06026
1923.1537 | 0.60637 | 0.06316
1522.4358 | 0.61731 | 0.06937
1203.8446 | 0.6281 | 0.07631
952.86591 | 0.63888 | 0.08099
754.27557 | 0.65047 | 0.08674
596.71857 | 0.6642 | 0.08992
471.96338 | 0.67749 | 0.09752
373.20856 | 0.69185 | 0.10464
295.47278 | 0.70765 | 0.11038
233.87738 | 0.72418 | 0.11727
185.05922 | 0.74152 | 0.12651
146.35823 | 0.75952 | 0.13284
115.77804 | 0.77903 | 0.13866
91.6721 | 0.79919 | 0.14688
72.51701 | 0.82116 | 0.15628
57.36816 | 0.84048 | 0.1659
45.3629 | 0.86325 | 0.17618
35.93134 | 0.88358 | 0.18808
28.40909 | 0.90698 | 0.20435
22.48202 | 0.92898 | 0.22412
17.79613 | 0.95764 | 0.25001
14.06813 | 0.98648 | 0.27925
11.1448 | 1.02298 | 0.31454
8.81772 | 1.07038 | 0.35692
6.97545 | 1.14025 | 0.3907
5.5173 | 1.19596 | 0.43606
4.36941 | 1.29608 | 0.46422
3.45686 | 1.38405 | 0.50127
2.73547 | 1.48493 | 0.49713
2.16054 | 1.6 | 0.48777
1.70952 | 1.69332 | 0.46713
1.35352 | 1.77282 | 0.4247
1.07079 | 1.84208 | 0.37683
0.84734 | 1.89475 | 0.33101
0.67072 | 1.9337 | 0.2896
0.53067 | 1.96126 | 0.25369
0.41976 | 1.98345 | 0.22461
0.33183 | 2.00208 | 0.20425
0.26261 | 2.01845 | 0.19363
0.20791 | 2.03152 | 0.19182
0.16452 | 2.04079 | 0.19661
0.13007 | 2.04975 | 0.20567
0.10309 | 2.0626 | 0.21918
0.08153 | 2.08148 | 0.24197
0.06443 | 2.10373 | 0.2755
0.05102 | 2.1273 | 0.31331
0.04042 | 2.16413 | 0.35571
0.03192 | 2.22103 | 0.41373
0.02528 | 2.28321 | 0.49496
0.01999 | 2.3408 | 0.59149