## Sheet1
20004.453 | 0.53154 | -0.03223
15829.126 | 0.54126 | -0.01295
12516.703 | 0.54846 | 0.00263
9909.4424 | 0.55666 | 0.01503
7835.48 | 0.5671 | 0.02549
6217.2461 | 0.57384 | 0.03431
4905.291 | 0.58194 | 0.04259
3881.2737 | 0.59172 | 0.04879
3070.9827 | 0.6005 | 0.05381
2430.7778 | 0.61003 | 0.0601
1923.1537 | 0.6214 | 0.06615
1522.4358 | 0.63117 | 0.07069
1203.8446 | 0.64138 | 0.07549
952.86591 | 0.65378 | 0.08147
754.27557 | 0.66493 | 0.08627
596.71857 | 0.67754 | 0.09304
471.96338 | 0.69366 | 0.09805
373.20856 | 0.70613 | 0.10573
295.47278 | 0.72166 | 0.11165
233.87738 | 0.73884 | 0.11719
185.05922 | 0.75544 | 0.12506
146.35823 | 0.77402 | 0.13229
115.77804 | 0.79296 | 0.14029
91.6721 | 0.81302 | 0.14911
72.51701 | 0.83301 | 0.15719
57.36816 | 0.85544 | 0.16516
45.3629 | 0.87635 | 0.17462
35.93134 | 0.89706 | 0.19068
28.40909 | 0.91966 | 0.20485
22.48202 | 0.94499 | 0.22564
17.79613 | 0.97034 | 0.2497
14.06813 | 1.00333 | 0.28163
11.1448 | 1.04159 | 0.3162
8.81772 | 1.08963 | 0.35212
6.97545 | 1.14148 | 0.39885
5.5173 | 1.22625 | 0.432
4.36941 | 1.29639 | 0.46692
3.45686 | 1.40252 | 0.47617
2.73547 | 1.50603 | 0.49474
2.16054 | 1.5988 | 0.47891
1.70952 | 1.6962 | 0.4444
1.35352 | 1.77657 | 0.40774
1.07079 | 1.83817 | 0.36324
0.84734 | 1.88622 | 0.31687
0.67072 | 1.92335 | 0.27656
0.53067 | 1.95223 | 0.24225
0.41976 | 1.97343 | 0.21805
0.33183 | 1.98883 | 0.20142
0.26261 | 1.9994 | 0.18985
0.20791 | 2.01012 | 0.18451
0.16452 | 2.02217 | 0.18611
0.13007 | 2.03509 | 0.19629
0.10309 | 2.04813 | 0.21238
0.08153 | 2.06527 | 0.23453
0.06443 | 2.09048 | 0.26657
0.05102 | 2.12662 | 0.3111
0.04042 | 2.16212 | 0.37355
0.03192 | 2.19194 | 0.44178
0.02528 | 2.22814 | 0.50174
0.01999 | 2.28529 | 0.56088