## Sheet1
20004.453 | 0.53346 | -0.031
15829.126 | 0.54059 | -0.01312
12516.703 | 0.54837 | 0.00288
9909.4424 | 0.5572 | 0.01404
7835.48 | 0.5653 | 0.02505
6217.2461 | 0.57379 | 0.03451
4905.291 | 0.58264 | 0.04261
3881.2737 | 0.59033 | 0.0478
3070.9827 | 0.6011 | 0.0541
2430.7778 | 0.60979 | 0.05921
1923.1537 | 0.61899 | 0.0646
1522.4358 | 0.63025 | 0.07069
1203.8446 | 0.64223 | 0.07441
952.86591 | 0.6526 | 0.08125
754.27557 | 0.66432 | 0.08687
596.71857 | 0.67785 | 0.09162
471.96338 | 0.69303 | 0.09837
373.20856 | 0.70566 | 0.10203
295.47278 | 0.72188 | 0.11218
233.87738 | 0.73872 | 0.11726
185.05922 | 0.75483 | 0.12474
146.35823 | 0.77436 | 0.13254
115.77804 | 0.79396 | 0.1392
91.6721 | 0.81239 | 0.14814
72.51701 | 0.83299 | 0.15812
57.36816 | 0.85579 | 0.16702
45.3629 | 0.87726 | 0.1769
35.93134 | 0.89867 | 0.18997
28.40909 | 0.9213 | 0.20436
22.48202 | 0.94458 | 0.2271
17.79613 | 0.97301 | 0.24932
14.06813 | 1.00211 | 0.28085
11.1448 | 1.04076 | 0.31716
8.81772 | 1.09119 | 0.35531
6.97545 | 1.1436 | 0.39192
5.5173 | 1.22609 | 0.437
4.36941 | 1.29945 | 0.45846
3.45686 | 1.40815 | 0.4806
2.73547 | 1.50091 | 0.49368
2.16054 | 1.60067 | 0.4699
1.70952 | 1.69928 | 0.4411
1.35352 | 1.77676 | 0.40536
1.07079 | 1.83644 | 0.35978
0.84734 | 1.88389 | 0.31449
0.67072 | 1.91977 | 0.27473
0.53067 | 1.94664 | 0.24125
0.41976 | 1.96607 | 0.21511
0.33183 | 1.98185 | 0.19535
0.26261 | 1.99554 | 0.18377
0.20791 | 2.01028 | 0.17989
0.16452 | 2.02457 | 0.18622
0.13007 | 2.03539 | 0.20127
0.10309 | 2.04434 | 0.22019
0.08153 | 2.05688 | 0.24198
0.06443 | 2.07638 | 0.27162
0.05102 | 2.10599 | 0.3106
0.04042 | 2.13731 | 0.35876
0.03192 | 2.1787 | 0.40871
0.02528 | 2.24183 | 0.46588
0.01999 | 2.32318 | 0.54657