## Sheet1
20004.453 | 0.43674 | -0.03755
15829.126 | 0.44309 | -0.01913
12516.703 | 0.44939 | -0.0033
9909.4424 | 0.45742 | 0.00935
7835.48 | 0.46437 | 0.02118
6217.2461 | 0.47215 | 0.02983
4905.291 | 0.48 | 0.03948
3881.2737 | 0.4884 | 0.04325
3070.9827 | 0.49783 | 0.05073
2430.7778 | 0.50598 | 0.05735
1923.1537 | 0.51637 | 0.06214
1522.4358 | 0.52608 | 0.06716
1203.8446 | 0.53657 | 0.07142
952.86591 | 0.54701 | 0.07774
754.27557 | 0.56035 | 0.08453
596.71857 | 0.57304 | 0.08963
471.96338 | 0.58591 | 0.09522
373.20856 | 0.6008 | 0.10251
295.47278 | 0.61536 | 0.108
233.87738 | 0.62973 | 0.1148
185.05922 | 0.64796 | 0.12207
146.35823 | 0.66661 | 0.12785
115.77804 | 0.68391 | 0.13466
91.6721 | 0.70276 | 0.14375
72.51701 | 0.72099 | 0.15253
57.36816 | 0.74374 | 0.16255
45.3629 | 0.76467 | 0.17332
35.93134 | 0.78682 | 0.1859
28.40909 | 0.81114 | 0.20254
22.48202 | 0.83703 | 0.22189
17.79613 | 0.86803 | 0.24664
14.06813 | 0.90826 | 0.26829
11.1448 | 0.94995 | 0.2921
8.81772 | 1.00633 | 0.317
6.97545 | 1.07574 | 0.33781
5.5173 | 1.13216 | 0.34007
4.36941 | 1.20693 | 0.34382
3.45686 | 1.26928 | 0.32805
2.73547 | 1.33813 | 0.30481
2.16054 | 1.39542 | 0.28364
1.70952 | 1.43353 | 0.25967
1.35352 | 1.45954 | 0.23193
1.07079 | 1.47953 | 0.20246
0.84734 | 1.49514 | 0.17401
0.67072 | 1.51442 | 0.1482
0.53067 | 1.53674 | 0.12975
0.41976 | 1.56338 | 0.12297
0.33183 | 1.58665 | 0.13283
0.26261 | 1.59864 | 0.15477
0.20791 | 1.5958 | 0.17941
0.16452 | 1.58363 | 0.19586
0.13007 | 1.57371 | 0.19964
0.10309 | 1.57855 | 0.19676
0.08153 | 1.6023 | 0.19736
0.06443 | 1.6428 | 0.21324
0.05102 | 1.70413 | 0.24172
0.04042 | 1.78037 | 0.30556
0.03192 | 1.85144 | 0.40816
0.02528 | 1.89213 | 0.53114
0.01999 | 1.9043 | 0.64055