## Sheet1
20004.453 | 0.4636 | -0.02899
15829.126 | 0.47043 | -0.00999
12516.703 | 0.47917 | 0.00422
9909.4424 | 0.48811 | 0.01621
7835.48 | 0.49617 | 0.02817
6217.2461 | 0.50344 | 0.03491
4905.291 | 0.51366 | 0.04328
3881.2737 | 0.5221 | 0.04909
3070.9827 | 0.53232 | 0.05485
2430.7778 | 0.54006 | 0.06113
1923.1537 | 0.54913 | 0.06739
1522.4358 | 0.56103 | 0.07149
1203.8446 | 0.57176 | 0.0769
952.86591 | 0.58334 | 0.08349
754.27557 | 0.59645 | 0.08759
596.71857 | 0.60968 | 0.09463
471.96338 | 0.62484 | 0.1027
373.20856 | 0.63697 | 0.10769
295.47278 | 0.65355 | 0.11217
233.87738 | 0.67258 | 0.11953
185.05922 | 0.68876 | 0.12864
146.35823 | 0.70735 | 0.13584
115.77804 | 0.72796 | 0.143
91.6721 | 0.74804 | 0.15041
72.51701 | 0.76771 | 0.15884
57.36816 | 0.79183 | 0.16967
45.3629 | 0.81204 | 0.17832
35.93134 | 0.83479 | 0.19014
28.40909 | 0.8579 | 0.20617
22.48202 | 0.88138 | 0.22568
17.79613 | 0.90571 | 0.25197
14.06813 | 0.93803 | 0.28177
11.1448 | 0.97535 | 0.31585
8.81772 | 1.01853 | 0.35819
6.97545 | 1.08758 | 0.40835
5.5173 | 1.14913 | 0.4364
4.36941 | 1.24313 | 0.48797
3.45686 | 1.32573 | 0.51245
2.73547 | 1.44364 | 0.51852
2.16054 | 1.55604 | 0.52324
1.70952 | 1.6504 | 0.49866
1.35352 | 1.74484 | 0.45522
1.07079 | 1.8242 | 0.40921
0.84734 | 1.88119 | 0.36305
0.67072 | 1.92622 | 0.31811
0.53067 | 1.95758 | 0.27859
0.41976 | 1.9846 | 0.24669
0.33183 | 2.00533 | 0.22474
0.26261 | 2.02194 | 0.21087
0.20791 | 2.03504 | 0.205
0.16452 | 2.0477 | 0.20457
0.13007 | 2.06345 | 0.2097
0.10309 | 2.08186 | 0.22623
0.08153 | 2.10048 | 0.25306
0.06443 | 2.12146 | 0.28722
0.05102 | 2.14675 | 0.31951
0.04042 | 2.18996 | 0.36369
0.03192 | 2.24189 | 0.42632
0.02528 | 2.29175 | 0.49821
0.01999 | 2.34513 | 0.56438