## Sheet1
20004.453 | 0.45976 | -0.02855
15829.126 | 0.46921 | -0.00861
12516.703 | 0.47715 | 0.00384
9909.4424 | 0.48641 | 0.01689
7835.48 | 0.49463 | 0.02806
6217.2461 | 0.50311 | 0.03561
4905.291 | 0.51196 | 0.04353
3881.2737 | 0.52036 | 0.04926
3070.9827 | 0.53072 | 0.05647
2430.7778 | 0.54026 | 0.06166
1923.1537 | 0.54864 | 0.06801
1522.4358 | 0.56154 | 0.07233
1203.8446 | 0.57188 | 0.07818
952.86591 | 0.58395 | 0.08412
754.27557 | 0.59461 | 0.08842
596.71857 | 0.60942 | 0.09565
471.96338 | 0.62316 | 0.10266
373.20856 | 0.63729 | 0.10804
295.47278 | 0.65411 | 0.11375
233.87738 | 0.67028 | 0.11944
185.05922 | 0.69063 | 0.1287
146.35823 | 0.7072 | 0.1363
115.77804 | 0.72787 | 0.14447
91.6721 | 0.74961 | 0.15327
72.51701 | 0.76998 | 0.1604
57.36816 | 0.79208 | 0.16967
45.3629 | 0.81481 | 0.18058
35.93134 | 0.83574 | 0.19408
28.40909 | 0.85667 | 0.20782
22.48202 | 0.88217 | 0.22914
17.79613 | 0.90888 | 0.25371
14.06813 | 0.93922 | 0.28196
11.1448 | 0.9779 | 0.31575
8.81772 | 1.02124 | 0.36049
6.97545 | 1.09271 | 0.40663
5.5173 | 1.15189 | 0.43641
4.36941 | 1.24831 | 0.48516
3.45686 | 1.33189 | 0.51122
2.73547 | 1.44778 | 0.5134
2.16054 | 1.56023 | 0.51666
1.70952 | 1.65313 | 0.49166
1.35352 | 1.74405 | 0.44722
1.07079 | 1.82152 | 0.40194
0.84734 | 1.87739 | 0.35642
0.67072 | 1.92013 | 0.311
0.53067 | 1.95131 | 0.27254
0.41976 | 1.97645 | 0.24146
0.33183 | 1.9967 | 0.2191
0.26261 | 2.0137 | 0.20734
0.20791 | 2.02661 | 0.20166
0.16452 | 2.03864 | 0.20085
0.13007 | 2.05401 | 0.20668
0.10309 | 2.07216 | 0.2229
0.08153 | 2.09111 | 0.24983
0.06443 | 2.11157 | 0.28379
0.05102 | 2.13583 | 0.31664
0.04042 | 2.17761 | 0.35982
0.03192 | 2.22911 | 0.4213
0.02528 | 2.27894 | 0.49284
0.01999 | 2.33228 | 0.56016