## Sheet1
20004.453 | 0.4476 | -0.03238
15829.126 | 0.45491 | -0.01285
12516.703 | 0.4637 | 0.00315
9909.4424 | 0.47204 | 0.01474
7835.48 | 0.47899 | 0.02545
6217.2461 | 0.4863 | 0.03391
4905.291 | 0.49682 | 0.04143
3881.2737 | 0.50487 | 0.04783
3070.9827 | 0.51314 | 0.05431
2430.7778 | 0.52233 | 0.06054
1923.1537 | 0.53438 | 0.06654
1522.4358 | 0.54502 | 0.07057
1203.8446 | 0.55605 | 0.07798
952.86591 | 0.56735 | 0.08207
754.27557 | 0.57943 | 0.08909
596.71857 | 0.5935 | 0.09393
471.96338 | 0.6077 | 0.09985
373.20856 | 0.62133 | 0.10811
295.47278 | 0.63794 | 0.11465
233.87738 | 0.65453 | 0.12177
185.05922 | 0.67159 | 0.12932
146.35823 | 0.69183 | 0.13547
115.77804 | 0.71179 | 0.14425
91.6721 | 0.73087 | 0.15347
72.51701 | 0.75302 | 0.16082
57.36816 | 0.77568 | 0.16922
45.3629 | 0.79871 | 0.18052
35.93134 | 0.81992 | 0.19488
28.40909 | 0.84547 | 0.20852
22.48202 | 0.86933 | 0.2285
17.79613 | 0.89713 | 0.25329
14.06813 | 0.93433 | 0.28165
11.1448 | 0.97689 | 0.3144
8.81772 | 1.02669 | 0.3477
6.97545 | 1.09221 | 0.38924
5.5173 | 1.16695 | 0.40019
4.36941 | 1.24527 | 0.43368
3.45686 | 1.32844 | 0.4278
2.73547 | 1.42654 | 0.42279
2.16054 | 1.50484 | 0.40269
1.70952 | 1.57555 | 0.3659
1.35352 | 1.63602 | 0.3259
1.07079 | 1.68289 | 0.28682
0.84734 | 1.7159 | 0.25013
0.67072 | 1.74155 | 0.21852
0.53067 | 1.76034 | 0.19191
0.41976 | 1.7763 | 0.17337
0.33183 | 1.78952 | 0.16243
0.26261 | 1.79873 | 0.1581
0.20791 | 1.80694 | 0.15787
0.16452 | 1.8157 | 0.16183
0.13007 | 1.82793 | 0.17215
0.10309 | 1.84144 | 0.19069
0.08153 | 1.85553 | 0.21604
0.06443 | 1.87402 | 0.24694
0.05102 | 1.90346 | 0.27918
0.04042 | 1.94426 | 0.32974
0.03192 | 1.98549 | 0.39652
0.02528 | 2.02187 | 0.46389
0.01999 | 2.0678 | 0.52202