## Sheet1
20004.453 | 0.44984 | -0.0315
15829.126 | 0.45737 | -0.01313
12516.703 | 0.46473 | 0.00271
9909.4424 | 0.47071 | 0.01584
7835.48 | 0.47856 | 0.02564
6217.2461 | 0.48715 | 0.03435
4905.291 | 0.49541 | 0.04232
3881.2737 | 0.50515 | 0.04675
3070.9827 | 0.51235 | 0.05421
2430.7778 | 0.52317 | 0.05973
1923.1537 | 0.53286 | 0.06597
1522.4358 | 0.54428 | 0.07175
1203.8446 | 0.55355 | 0.07545
952.86591 | 0.56505 | 0.08117
754.27557 | 0.57691 | 0.08599
596.71857 | 0.59201 | 0.09343
471.96338 | 0.60413 | 0.09965
373.20856 | 0.61757 | 0.10518
295.47278 | 0.63619 | 0.11242
233.87738 | 0.65282 | 0.11916
185.05922 | 0.66974 | 0.12687
146.35823 | 0.68794 | 0.13423
115.77804 | 0.71056 | 0.14189
91.6721 | 0.72953 | 0.15056
72.51701 | 0.7498 | 0.16094
57.36816 | 0.77082 | 0.16515
45.3629 | 0.79352 | 0.17434
35.93134 | 0.81757 | 0.19286
28.40909 | 0.8344 | 0.20554
22.48202 | 0.8593 | 0.23051
17.79613 | 0.89817 | 0.25531
14.06813 | 0.93269 | 0.26835
11.1448 | 0.97134 | 0.31935
8.81772 | 1.02009 | 0.32505
6.97545 | 1.10665 | 0.34659
5.5173 | 1.17042 | 0.40475
4.36941 | 1.22072 | 0.40386
3.45686 | 1.29117 | 0.38091
2.73547 | 1.38234 | 0.33189
2.16054 | 1.49839 | 0.29969
1.70952 | 1.5871 | 0.30601
1.35352 | 1.62154 | 0.32577
1.07079 | 1.59989 | 0.3279
0.84734 | 1.54869 | 0.28679
0.67072 | 1.51015 | 0.20695
0.53067 | 1.51412 | 0.08484
0.41976 | 1.59294 | -0.02383
0.33183 | 1.72619 | -0.06298
0.26261 | 1.85948 | -0.00035
0.20791 | 1.92598 | 0.14824
0.16452 | 1.88014 | 0.32555
0.13007 | 1.72551 | 0.44694
0.10309 | 1.52234 | 0.44979
0.08153 | 1.36025 | 0.32736
0.06443 | 1.30336 | 0.1579
0.05102 | 1.38582 | -0.07292
0.04042 | 1.64744 | -0.24127
0.03192 | 2.06312 | -0.23348
0.02528 | 2.52351 | 0.06973
0.01999 | 2.80584 | 0.70145