## Sheet1
20004.453 | 0.43588 | -0.03849
15829.126 | 0.44194 | -0.01952
12516.703 | 0.44873 | -0.00306
9909.4424 | 0.45621 | 0.00878
7835.48 | 0.46398 | 0.01921
6217.2461 | 0.47163 | 0.02868
4905.291 | 0.47933 | 0.03709
3881.2737 | 0.48792 | 0.04303
3070.9827 | 0.49666 | 0.05041
2430.7778 | 0.50558 | 0.05632
1923.1537 | 0.51563 | 0.06175
1522.4358 | 0.52617 | 0.06684
1203.8446 | 0.53701 | 0.07286
952.86591 | 0.54747 | 0.07807
754.27557 | 0.55989 | 0.08342
596.71857 | 0.57087 | 0.08907
471.96338 | 0.58421 | 0.09475
373.20856 | 0.59914 | 0.10168
295.47278 | 0.6134 | 0.10792
233.87738 | 0.62843 | 0.11389
185.05922 | 0.64684 | 0.1204
146.35823 | 0.66369 | 0.12754
115.77804 | 0.68139 | 0.13526
91.6721 | 0.70043 | 0.14154
72.51701 | 0.72021 | 0.15099
57.36816 | 0.74004 | 0.16271
45.3629 | 0.76291 | 0.1725
35.93134 | 0.78405 | 0.18433
28.40909 | 0.80847 | 0.20245
22.48202 | 0.83584 | 0.22347
17.79613 | 0.86614 | 0.24321
14.06813 | 0.90449 | 0.27113
11.1448 | 0.94944 | 0.29621
8.81772 | 1.00785 | 0.31999
6.97545 | 1.06284 | 0.32986
5.5173 | 1.13424 | 0.34393
4.36941 | 1.20125 | 0.33391
3.45686 | 1.27611 | 0.32837
2.73547 | 1.33157 | 0.31486
2.16054 | 1.37882 | 0.28362
1.70952 | 1.41794 | 0.25194
1.35352 | 1.44921 | 0.21808
1.07079 | 1.47685 | 0.18539
0.84734 | 1.50539 | 0.1617
0.67072 | 1.53038 | 0.14915
0.53067 | 1.54984 | 0.14971
0.41976 | 1.55662 | 0.15736
0.33183 | 1.5528 | 0.16375
0.26261 | 1.54433 | 0.16293
0.20791 | 1.54263 | 0.15429
0.16452 | 1.55265 | 0.1438
0.13007 | 1.57889 | 0.14065
0.10309 | 1.61847 | 0.15222
0.08153 | 1.66706 | 0.18675
0.06443 | 1.71051 | 0.24404
0.05102 | 1.7427 | 0.32842
0.04042 | 1.74739 | 0.41483
0.03192 | 1.7416 | 0.48105
0.02528 | 1.75035 | 0.51945
0.01999 | 1.79211 | 0.54546