## Sheet1
20004.453 | 0.43539 | -0.03807
15829.126 | 0.44162 | -0.01822
12516.703 | 0.44971 | -0.00445
9909.4424 | 0.45688 | 0.01032
7835.48 | 0.46349 | 0.02081
6217.2461 | 0.47245 | 0.02876
4905.291 | 0.47934 | 0.03732
3881.2737 | 0.48637 | 0.04553
3070.9827 | 0.49698 | 0.05243
2430.7778 | 0.50548 | 0.05767
1923.1537 | 0.51545 | 0.06222
1522.4358 | 0.52634 | 0.06925
1203.8446 | 0.53681 | 0.07279
952.86591 | 0.54748 | 0.07859
754.27557 | 0.55952 | 0.0848
596.71857 | 0.57114 | 0.09112
471.96338 | 0.58705 | 0.09608
373.20856 | 0.59972 | 0.10262
295.47278 | 0.61531 | 0.11007
233.87738 | 0.63185 | 0.11815
185.05922 | 0.64872 | 0.12277
146.35823 | 0.66605 | 0.1297
115.77804 | 0.68465 | 0.13823
91.6721 | 0.70557 | 0.14612
72.51701 | 0.72489 | 0.15442
57.36816 | 0.74702 | 0.16577
45.3629 | 0.76706 | 0.17662
35.93134 | 0.78956 | 0.18843
28.40909 | 0.81555 | 0.20739
22.48202 | 0.84368 | 0.22684
17.79613 | 0.87446 | 0.24809
14.06813 | 0.9134 | 0.27438
11.1448 | 0.96031 | 0.29949
8.81772 | 1.01606 | 0.32201
6.97545 | 1.07426 | 0.33997
5.5173 | 1.15071 | 0.34931
4.36941 | 1.21103 | 0.34619
3.45686 | 1.28757 | 0.33015
2.73547 | 1.34787 | 0.314
2.16054 | 1.39828 | 0.28387
1.70952 | 1.44234 | 0.2531
1.35352 | 1.47665 | 0.22505
1.07079 | 1.50113 | 0.20006
0.84734 | 1.52101 | 0.17888
0.67072 | 1.53627 | 0.162
0.53067 | 1.54989 | 0.14931
0.41976 | 1.5621 | 0.1422
0.33183 | 1.57262 | 0.13957
0.26261 | 1.58399 | 0.1407
0.20791 | 1.59764 | 0.14625
0.16452 | 1.61231 | 0.15995
0.13007 | 1.62661 | 0.18196
0.10309 | 1.6374 | 0.2099
0.08153 | 1.64827 | 0.23767
0.06443 | 1.66521 | 0.27031
0.05102 | 1.69252 | 0.30493
0.04042 | 1.72745 | 0.35138
0.03192 | 1.76954 | 0.40141
0.02528 | 1.83128 | 0.45575
0.01999 | 1.91772 | 0.52781