## Sheet1
20004.453 | 0.43674 | -0.03983
15829.126 | 0.44285 | -0.02049
12516.703 | 0.44955 | -0.00415
9909.4424 | 0.45613 | 0.00911
7835.48 | 0.46596 | 0.02122
6217.2461 | 0.4725 | 0.02947
4905.291 | 0.48121 | 0.0391
3881.2737 | 0.48935 | 0.04345
3070.9827 | 0.49746 | 0.0501
2430.7778 | 0.50677 | 0.0578
1923.1537 | 0.51716 | 0.06386
1522.4358 | 0.52502 | 0.06817
1203.8446 | 0.53587 | 0.07419
952.86591 | 0.54781 | 0.0785
754.27557 | 0.55967 | 0.08554
596.71857 | 0.57422 | 0.08869
471.96338 | 0.58676 | 0.09576
373.20856 | 0.60158 | 0.10262
295.47278 | 0.61664 | 0.10684
233.87738 | 0.63236 | 0.11393
185.05922 | 0.64951 | 0.11976
146.35823 | 0.67016 | 0.131
115.77804 | 0.68758 | 0.13751
91.6721 | 0.7055 | 0.14355
72.51701 | 0.72685 | 0.15503
57.36816 | 0.73882 | 0.16832
45.3629 | 0.76135 | 0.18115
35.93134 | 0.79673 | 0.18562
28.40909 | 0.82044 | 0.21685
22.48202 | 0.856 | 0.23606
17.79613 | 0.88958 | 0.24045
14.06813 | 0.89146 | 0.2757
11.1448 | 0.99339 | 0.2976
8.81772 | 0.99041 | 0.35411
6.97545 | 1.05479 | 0.317
5.5173 | 1.19026 | 0.30308
4.36941 | 1.29301 | 0.38731
3.45686 | 1.28957 | 0.43151
2.73547 | 1.26165 | 0.3734
2.16054 | 1.28153 | 0.23502
1.70952 | 1.40136 | 0.08925
1.35352 | 1.60177 | 0.03126
1.07079 | 1.7904 | 0.11504
0.84734 | 1.86424 | 0.31559
0.67072 | 1.79398 | 0.51726
0.53067 | 1.51747 | 0.64286
0.41976 | 1.17574 | 0.52865
0.33183 | 0.96262 | 0.15427
0.26261 | 1.06708 | -0.3633
0.20791 | 1.56522 | -0.76959
0.16452 | 2.35148 | -0.78734
0.13007 | 3.13072 | -0.24844
0.10309 | 3.50713 | 0.73958
0.08153 | 3.26334 | 1.8066
0.06443 | 2.63877 | 2.48937
0.05102 | 1.65352 | 2.58692
0.04042 | 0.89724 | 1.92859
0.03192 | 0.82052 | 0.65145
0.02528 | 1.79708 | -0.82654
0.01999 | 7.04014 | -1.34991