## Sheet1
20004.453 | 0.43606 | -0.03852
15829.126 | 0.4419 | -0.02023
12516.703 | 0.44784 | -0.00406
9909.4424 | 0.4555 | 0.00949
7835.48 | 0.46323 | 0.02108
6217.2461 | 0.47098 | 0.02838
4905.291 | 0.4789 | 0.03714
3881.2737 | 0.4898 | 0.0449
3070.9827 | 0.49819 | 0.05077
2430.7778 | 0.50617 | 0.05664
1923.1537 | 0.51402 | 0.06383
1522.4358 | 0.5256 | 0.06918
1203.8446 | 0.53626 | 0.07269
952.86591 | 0.54774 | 0.08009
754.27557 | 0.55933 | 0.0851
596.71857 | 0.57295 | 0.09108
471.96338 | 0.58573 | 0.09676
373.20856 | 0.60008 | 0.10335
295.47278 | 0.61603 | 0.10713
233.87738 | 0.6334 | 0.1158
185.05922 | 0.64944 | 0.12201
146.35823 | 0.66897 | 0.13246
115.77804 | 0.68849 | 0.14119
91.6721 | 0.70917 | 0.1465
72.51701 | 0.7285 | 0.15985
57.36816 | 0.73971 | 0.167
45.3629 | 0.76013 | 0.17949
35.93134 | 0.80049 | 0.19092
28.40909 | 0.81628 | 0.22033
22.48202 | 0.85366 | 0.24342
17.79613 | 0.89577 | 0.25089
14.06813 | 0.90013 | 0.26537
11.1448 | 0.9967 | 0.31483
8.81772 | 0.98779 | 0.33493
6.97545 | 1.07501 | 0.30458
5.5173 | 1.21812 | 0.33187
4.36941 | 1.26438 | 0.41574
3.45686 | 1.24629 | 0.40741
2.73547 | 1.24912 | 0.30841
2.16054 | 1.33148 | 0.16837
1.70952 | 1.50183 | 0.08059
1.35352 | 1.68738 | 0.11377
1.07079 | 1.79079 | 0.26517
0.84734 | 1.7388 | 0.45242
0.67072 | 1.57002 | 0.56671
0.53067 | 1.27369 | 0.50964
0.41976 | 1.05234 | 0.21593
0.33183 | 1.08934 | -0.23156
0.26261 | 1.46785 | -0.62214
0.20791 | 2.12386 | -0.71349
0.16452 | 2.8284 | -0.33217
0.13007 | 3.23675 | 0.5023
0.10309 | 3.09086 | 1.48336
0.08153 | 2.41429 | 2.18314
0.06443 | 1.66368 | 2.35369
0.05102 | 0.90497 | 1.83619
0.04042 | 0.73127 | 0.77607
0.03192 | 1.4503 | -0.49098
0.02528 | 3.19817 | -1.44073
0.01999 | 5.93179 | -1.47473