## Sheet1
20004.453 | 0.53769 | -0.02828
15829.126 | 0.54766 | -0.00875
12516.703 | 0.5549 | 0.0059
9909.4424 | 0.56411 | 0.01654
7835.48 | 0.5736 | 0.02971
6217.2461 | 0.58153 | 0.03758
4905.291 | 0.59151 | 0.04385
3881.2737 | 0.60083 | 0.04997
3070.9827 | 0.60942 | 0.05646
2430.7778 | 0.61867 | 0.06179
1923.1537 | 0.62962 | 0.06643
1522.4358 | 0.64092 | 0.07224
1203.8446 | 0.65133 | 0.07655
952.86591 | 0.66337 | 0.08135
754.27557 | 0.67558 | 0.08851
596.71857 | 0.68948 | 0.09516
471.96338 | 0.70302 | 0.10012
373.20856 | 0.71761 | 0.10634
295.47278 | 0.73244 | 0.11368
233.87738 | 0.74933 | 0.12093
185.05922 | 0.76798 | 0.12715
146.35823 | 0.78609 | 0.1354
115.77804 | 0.80589 | 0.14317
91.6721 | 0.82788 | 0.15
72.51701 | 0.84839 | 0.15904
57.36816 | 0.87 | 0.16889
45.3629 | 0.89163 | 0.17736
35.93134 | 0.91214 | 0.19099
28.40909 | 0.93438 | 0.20576
22.48202 | 0.95622 | 0.22274
17.79613 | 0.9786 | 0.24856
14.06813 | 1.00637 | 0.27858
11.1448 | 1.04047 | 0.31847
8.81772 | 1.07723 | 0.36258
6.97545 | 1.13654 | 0.42651
5.5173 | 1.19989 | 0.46396
4.36941 | 1.2835 | 0.54306
3.45686 | 1.37251 | 0.58163
2.73547 | 1.51091 | 0.62451
2.16054 | 1.63782 | 0.66568
1.70952 | 1.76779 | 0.65725
1.35352 | 1.91137 | 0.62836
1.07079 | 2.03555 | 0.59163
0.84734 | 2.13078 | 0.53798
0.67072 | 2.21167 | 0.47656
0.53067 | 2.27016 | 0.41716
0.41976 | 2.31793 | 0.36864
0.33183 | 2.35324 | 0.33028
0.26261 | 2.37968 | 0.30303
0.20791 | 2.40084 | 0.28416
0.16452 | 2.42196 | 0.27328
0.13007 | 2.44481 | 0.27456
0.10309 | 2.46744 | 0.2899
0.08153 | 2.48735 | 0.31407
0.06443 | 2.51218 | 0.346
0.05102 | 2.54857 | 0.37963
0.04042 | 2.59924 | 0.43254
0.03192 | 2.65455 | 0.50419
0.02528 | 2.70699 | 0.57779
0.01999 | 2.77401 | 0.64408