## Sheet1
20004.453 | 0.45091 | -0.02798
15829.126 | 0.46076 | -0.01055
12516.703 | 0.46766 | 0.00351
9909.4424 | 0.47565 | 0.01618
7835.48 | 0.48402 | 0.0276
6217.2461 | 0.49244 | 0.03456
4905.291 | 0.501 | 0.04281
3881.2737 | 0.51157 | 0.04914
3070.9827 | 0.51895 | 0.0555
2430.7778 | 0.53047 | 0.06166
1923.1537 | 0.53959 | 0.06699
1522.4358 | 0.55258 | 0.07291
1203.8446 | 0.56301 | 0.07899
952.86591 | 0.57535 | 0.08418
754.27557 | 0.58838 | 0.08945
596.71857 | 0.59959 | 0.09608
471.96338 | 0.61509 | 0.10138
373.20856 | 0.63115 | 0.10936
295.47278 | 0.64555 | 0.11483
233.87738 | 0.66438 | 0.12271
185.05922 | 0.68096 | 0.12989
146.35823 | 0.7012 | 0.13663
115.77804 | 0.72146 | 0.14496
91.6721 | 0.74273 | 0.15292
72.51701 | 0.76271 | 0.16284
57.36816 | 0.78528 | 0.1714
45.3629 | 0.80875 | 0.18141
35.93134 | 0.82995 | 0.19375
28.40909 | 0.85198 | 0.2086
22.48202 | 0.87557 | 0.228
17.79613 | 0.9021 | 0.25329
14.06813 | 0.93572 | 0.28205
11.1448 | 0.97342 | 0.31694
8.81772 | 1.01805 | 0.35629
6.97545 | 1.08292 | 0.40702
5.5173 | 1.15523 | 0.42969
4.36941 | 1.23628 | 0.48281
3.45686 | 1.32939 | 0.49241
2.73547 | 1.44574 | 0.50543
2.16054 | 1.54501 | 0.50235
1.70952 | 1.63842 | 0.47028
1.35352 | 1.72842 | 0.42903
1.07079 | 1.79788 | 0.38655
0.84734 | 1.84999 | 0.34022
0.67072 | 1.89053 | 0.29766
0.53067 | 1.9202 | 0.25981
0.41976 | 1.94487 | 0.23142
0.33183 | 1.96357 | 0.21281
0.26261 | 1.97712 | 0.20061
0.20791 | 1.98931 | 0.19384
0.16452 | 2.00294 | 0.19411
0.13007 | 2.01942 | 0.20228
0.10309 | 2.03514 | 0.22045
0.08153 | 2.05128 | 0.24558
0.06443 | 2.07168 | 0.27699
0.05102 | 2.10329 | 0.30909
0.04042 | 2.14597 | 0.35928
0.03192 | 2.19002 | 0.42368
0.02528 | 2.23333 | 0.48776
0.01999 | 2.29017 | 0.54582