## Sheet1
20004.453 | 0.45139 | -0.02905
15829.126 | 0.46094 | -0.00923
12516.703 | 0.46917 | 0.00278
9909.4424 | 0.47673 | 0.0161
7835.48 | 0.48511 | 0.02584
6217.2461 | 0.49203 | 0.03526
4905.291 | 0.50306 | 0.04222
3881.2737 | 0.51085 | 0.04903
3070.9827 | 0.52126 | 0.05419
2430.7778 | 0.53024 | 0.06099
1923.1537 | 0.54058 | 0.06902
1522.4358 | 0.5514 | 0.07213
1203.8446 | 0.56207 | 0.07779
952.86591 | 0.57444 | 0.08366
754.27557 | 0.5864 | 0.08943
596.71857 | 0.59937 | 0.09531
471.96338 | 0.61394 | 0.10224
373.20856 | 0.62875 | 0.10757
295.47278 | 0.64643 | 0.11525
233.87738 | 0.66281 | 0.12176
185.05922 | 0.68094 | 0.12986
146.35823 | 0.70078 | 0.13715
115.77804 | 0.72022 | 0.14529
91.6721 | 0.74023 | 0.15348
72.51701 | 0.76006 | 0.16103
57.36816 | 0.78345 | 0.17019
45.3629 | 0.8056 | 0.18028
35.93134 | 0.82673 | 0.19303
28.40909 | 0.85096 | 0.20762
22.48202 | 0.87469 | 0.22771
17.79613 | 0.90175 | 0.2533
14.06813 | 0.93212 | 0.28346
11.1448 | 0.96812 | 0.31939
8.81772 | 1.01768 | 0.36013
6.97545 | 1.08515 | 0.39423
5.5173 | 1.14394 | 0.44188
4.36941 | 1.24143 | 0.46419
3.45686 | 1.33362 | 0.50288
2.73547 | 1.4304 | 0.50068
2.16054 | 1.54525 | 0.48815
1.70952 | 1.64197 | 0.46923
1.35352 | 1.72082 | 0.42836
1.07079 | 1.78897 | 0.37997
0.84734 | 1.84391 | 0.33414
0.67072 | 1.88391 | 0.29309
0.53067 | 1.91285 | 0.25929
0.41976 | 1.93439 | 0.23009
0.33183 | 1.95264 | 0.20868
0.26261 | 1.96939 | 0.19583
0.20791 | 1.9836 | 0.19238
0.16452 | 1.99563 | 0.19639
0.13007 | 2.00714 | 0.20398
0.10309 | 2.02311 | 0.21725
0.08153 | 2.04492 | 0.24022
0.06443 | 2.06912 | 0.27497
0.05102 | 2.09122 | 0.31637
0.04042 | 2.12368 | 0.35708
0.03192 | 2.17462 | 0.40715
0.02528 | 2.2373 | 0.47468
0.01999 | 2.29921 | 0.555