## Sheet1
20004.453 | 0.31419 | 0.00207
15829.126 | 0.32694 | 0.01679
12516.703 | 0.33839 | 0.02634
9909.4424 | 0.3493 | 0.03569
7835.48 | 0.35871 | 0.04071
6217.2461 | 0.36819 | 0.04605
4905.291 | 0.37851 | 0.04839
3881.2737 | 0.38803 | 0.05301
3070.9827 | 0.39647 | 0.05591
2430.7778 | 0.40592 | 0.058
1923.1537 | 0.41586 | 0.06175
1522.4358 | 0.42418 | 0.06402
1203.8446 | 0.43485 | 0.06738
952.86591 | 0.44338 | 0.06951
754.27557 | 0.45425 | 0.07329
596.71857 | 0.46559 | 0.07735
471.96338 | 0.47476 | 0.08163
373.20856 | 0.48773 | 0.08372
295.47278 | 0.49901 | 0.0889
233.87738 | 0.5131 | 0.0938
185.05922 | 0.52599 | 0.09841
146.35823 | 0.5396 | 0.1033
115.77804 | 0.55237 | 0.10837
91.6721 | 0.56768 | 0.11463
72.51701 | 0.58255 | 0.12318
57.36816 | 0.59862 | 0.13156
45.3629 | 0.61557 | 0.14266
35.93134 | 0.6301 | 0.1547
28.40909 | 0.64895 | 0.17015
22.48202 | 0.67 | 0.1898
17.79613 | 0.69158 | 0.21259
14.06813 | 0.72256 | 0.23989
11.1448 | 0.75949 | 0.27027
8.81772 | 0.80245 | 0.29919
6.97545 | 0.85491 | 0.33548
5.5173 | 0.92471 | 0.35365
4.36941 | 0.98511 | 0.37852
3.45686 | 1.06847 | 0.37861
2.73547 | 1.1514 | 0.38315
2.16054 | 1.22102 | 0.36539
1.70952 | 1.28879 | 0.3341
1.35352 | 1.3466 | 0.30256
1.07079 | 1.3883 | 0.26898
0.84734 | 1.4211 | 0.23585
0.67072 | 1.44673 | 0.20756
0.53067 | 1.46624 | 0.18383
0.41976 | 1.48219 | 0.16849
0.33183 | 1.49456 | 0.15988
0.26261 | 1.50377 | 0.15493
0.20791 | 1.51286 | 0.15435
0.16452 | 1.52557 | 0.15947
0.13007 | 1.53834 | 0.17251
0.10309 | 1.55192 | 0.19207
0.08153 | 1.56618 | 0.21465
0.06443 | 1.58806 | 0.24285
0.05102 | 1.62105 | 0.27643
0.04042 | 1.65858 | 0.32535
0.03192 | 1.69326 | 0.38024
0.02528 | 1.73041 | 0.42949
0.01999 | 1.7837 | 0.47576