## Sheet1
20004.453 | 0.44871 | -0.03147
15829.126 | 0.45487 | -0.01409
12516.703 | 0.4626 | 0.00322
9909.4424 | 0.47016 | 0.01458
7835.48 | 0.48082 | 0.02538
6217.2461 | 0.48762 | 0.03404
4905.291 | 0.49656 | 0.04135
3881.2737 | 0.50447 | 0.04785
3070.9827 | 0.51564 | 0.05367
2430.7778 | 0.52458 | 0.05992
1923.1537 | 0.535 | 0.06769
1522.4358 | 0.54606 | 0.07096
1203.8446 | 0.55634 | 0.07684
952.86591 | 0.56947 | 0.0828
754.27557 | 0.58108 | 0.08831
596.71857 | 0.59503 | 0.09345
471.96338 | 0.6085 | 0.10091
373.20856 | 0.62527 | 0.10755
295.47278 | 0.63914 | 0.11483
233.87738 | 0.65604 | 0.12281
185.05922 | 0.67331 | 0.12849
146.35823 | 0.69351 | 0.13693
115.77804 | 0.71248 | 0.14537
91.6721 | 0.7324 | 0.15266
72.51701 | 0.75449 | 0.16115
57.36816 | 0.77751 | 0.17164
45.3629 | 0.79739 | 0.18128
35.93134 | 0.82156 | 0.19299
28.40909 | 0.84412 | 0.21088
22.48202 | 0.86887 | 0.23145
17.79613 | 0.89868 | 0.25293
14.06813 | 0.93389 | 0.28493
11.1448 | 0.97883 | 0.31643
8.81772 | 1.03094 | 0.34896
6.97545 | 1.08716 | 0.37781
5.5173 | 1.17057 | 0.4086
4.36941 | 1.24171 | 0.41749
3.45686 | 1.34099 | 0.42294
2.73547 | 1.42206 | 0.41916
2.16054 | 1.5011 | 0.3886
1.70952 | 1.57488 | 0.35418
1.35352 | 1.63066 | 0.31811
1.07079 | 1.67237 | 0.27842
0.84734 | 1.70514 | 0.24148
0.67072 | 1.72984 | 0.21083
0.53067 | 1.74915 | 0.18671
0.41976 | 1.7636 | 0.17033
0.33183 | 1.77387 | 0.1592
0.26261 | 1.78244 | 0.15293
0.20791 | 1.79257 | 0.15207
0.16452 | 1.80338 | 0.15768
0.13007 | 1.81433 | 0.17041
0.10309 | 1.82508 | 0.18749
0.08153 | 1.84211 | 0.20891
0.06443 | 1.86595 | 0.24089
0.05102 | 1.89659 | 0.28598
0.04042 | 1.9233 | 0.34071
0.03192 | 1.95156 | 0.39411
0.02528 | 1.99485 | 0.44258
0.01999 | 2.05651 | 0.50112