## Sheet1
20004.453 | 0.44741 | -0.03154
15829.126 | 0.45553 | -0.01228
12516.703 | 0.46428 | 0.00225
9909.4424 | 0.47188 | 0.01436
7835.48 | 0.48044 | 0.02528
6217.2461 | 0.48675 | 0.03411
4905.291 | 0.49667 | 0.04172
3881.2737 | 0.50472 | 0.04841
3070.9827 | 0.51421 | 0.05473
2430.7778 | 0.52265 | 0.06083
1923.1537 | 0.53272 | 0.06609
1522.4358 | 0.5434 | 0.0703
1203.8446 | 0.55548 | 0.07807
952.86591 | 0.56876 | 0.0827
754.27557 | 0.57834 | 0.08814
596.71857 | 0.59211 | 0.09375
471.96338 | 0.60524 | 0.10185
373.20856 | 0.62085 | 0.109
295.47278 | 0.63845 | 0.11426
233.87738 | 0.65569 | 0.12177
185.05922 | 0.67108 | 0.12888
146.35823 | 0.69051 | 0.13569
115.77804 | 0.71141 | 0.14514
91.6721 | 0.73302 | 0.15345
72.51701 | 0.75427 | 0.1618
57.36816 | 0.77697 | 0.16722
45.3629 | 0.79747 | 0.17723
35.93134 | 0.82461 | 0.19652
28.40909 | 0.84239 | 0.2107
22.48202 | 0.87005 | 0.2335
17.79613 | 0.90754 | 0.25597
14.06813 | 0.94005 | 0.27032
11.1448 | 0.98454 | 0.31971
8.81772 | 1.0282 | 0.32827
6.97545 | 1.11013 | 0.34551
5.5173 | 1.1883 | 0.39742
4.36941 | 1.23514 | 0.40631
3.45686 | 1.2997 | 0.38249
2.73547 | 1.38047 | 0.33174
2.16054 | 1.48881 | 0.28611
1.70952 | 1.58646 | 0.27884
1.35352 | 1.63717 | 0.29813
1.07079 | 1.62984 | 0.31483
0.84734 | 1.57859 | 0.2987
0.67072 | 1.52562 | 0.2379
0.53067 | 1.49924 | 0.12526
0.41976 | 1.54536 | 0.00237
0.33183 | 1.66309 | -0.07128
0.26261 | 1.8057 | -0.05086
0.20791 | 1.91107 | 0.0699
0.16452 | 1.91856 | 0.24821
0.13007 | 1.80779 | 0.40778
0.10309 | 1.61665 | 0.47171
0.08153 | 1.42318 | 0.4076
0.06443 | 1.31493 | 0.26538
0.05102 | 1.32351 | 0.02863
0.04042 | 1.51234 | -0.18953
0.03192 | 1.88984 | -0.28325
0.02528 | 2.38318 | -0.11689
0.01999 | 2.80812 | 0.40596