## Sheet1
20004.453 | 0.44067 | -0.03409
15829.126 | 0.44875 | -0.01495
12516.703 | 0.45634 | 0.0011
9909.4424 | 0.4641 | 0.0136
7835.48 | 0.47183 | 0.02367
6217.2461 | 0.47942 | 0.0337
4905.291 | 0.48805 | 0.04105
3881.2737 | 0.49615 | 0.04731
3070.9827 | 0.50656 | 0.05279
2430.7778 | 0.51604 | 0.0584
1923.1537 | 0.52344 | 0.06532
1522.4358 | 0.53521 | 0.06925
1203.8446 | 0.54625 | 0.07569
952.86591 | 0.55715 | 0.08207
754.27557 | 0.57023 | 0.08721
596.71857 | 0.58245 | 0.09171
471.96338 | 0.59605 | 0.09689
373.20856 | 0.61056 | 0.10414
295.47278 | 0.62629 | 0.10925
233.87738 | 0.64043 | 0.11588
185.05922 | 0.65873 | 0.12399
146.35823 | 0.67809 | 0.12956
115.77804 | 0.69598 | 0.13763
91.6721 | 0.71582 | 0.14648
72.51701 | 0.73577 | 0.1546
57.36816 | 0.75663 | 0.16556
45.3629 | 0.77872 | 0.17622
35.93134 | 0.80217 | 0.18998
28.40909 | 0.8276 | 0.20529
22.48202 | 0.8542 | 0.22657
17.79613 | 0.8878 | 0.24725
14.06813 | 0.92756 | 0.27297
11.1448 | 0.97595 | 0.29208
8.81772 | 1.02806 | 0.31718
6.97545 | 1.09356 | 0.32354
5.5173 | 1.15215 | 0.3245
4.36941 | 1.22995 | 0.32171
3.45686 | 1.28825 | 0.31443
2.73547 | 1.3367 | 0.28874
2.16054 | 1.38106 | 0.25952
1.70952 | 1.41512 | 0.22431
1.35352 | 1.44906 | 0.19048
1.07079 | 1.48357 | 0.16473
0.84734 | 1.51334 | 0.1541
0.67072 | 1.53279 | 0.1555
0.53067 | 1.53432 | 0.16697
0.41976 | 1.51813 | 0.172
0.33183 | 1.49399 | 0.15986
0.26261 | 1.47789 | 0.12546
0.20791 | 1.48941 | 0.07674
0.16452 | 1.54315 | 0.03244
0.13007 | 1.63984 | 0.0242
0.10309 | 1.75637 | 0.0864
0.08153 | 1.84048 | 0.2356
0.06443 | 1.85024 | 0.42605
0.05102 | 1.71391 | 0.63827
0.04042 | 1.44925 | 0.73522
0.03192 | 1.14295 | 0.61981
0.02528 | 0.96029 | 0.25741
0.01999 | 1.10758 | -0.29669