## Sheet1
20004.453 | 0.43664 | -0.03794
15829.126 | 0.4416 | -0.0196
12516.703 | 0.44902 | -0.00334
9909.4424 | 0.45695 | 0.00792
7835.48 | 0.46531 | 0.02078
6217.2461 | 0.47097 | 0.02896
4905.291 | 0.48064 | 0.03776
3881.2737 | 0.48751 | 0.04431
3070.9827 | 0.4992 | 0.05287
2430.7778 | 0.50591 | 0.05728
1923.1537 | 0.51422 | 0.06267
1522.4358 | 0.52586 | 0.06879
1203.8446 | 0.53663 | 0.07328
952.86591 | 0.54689 | 0.07893
754.27557 | 0.55887 | 0.08452
596.71857 | 0.57163 | 0.09012
471.96338 | 0.58672 | 0.09629
373.20856 | 0.60046 | 0.10362
295.47278 | 0.61484 | 0.10905
233.87738 | 0.6319 | 0.11296
185.05922 | 0.6483 | 0.12147
146.35823 | 0.66534 | 0.13055
115.77804 | 0.68503 | 0.13678
91.6721 | 0.70274 | 0.14448
72.51701 | 0.72498 | 0.15257
57.36816 | 0.74534 | 0.16361
45.3629 | 0.76672 | 0.17381
35.93134 | 0.7879 | 0.18759
28.40909 | 0.81437 | 0.20452
22.48202 | 0.84017 | 0.22181
17.79613 | 0.87257 | 0.24374
14.06813 | 0.91075 | 0.27009
11.1448 | 0.95645 | 0.2909
8.81772 | 1.01229 | 0.31566
6.97545 | 1.07632 | 0.32397
5.5173 | 1.13591 | 0.33148
4.36941 | 1.21152 | 0.32218
3.45686 | 1.27415 | 0.31802
2.73547 | 1.32393 | 0.29478
2.16054 | 1.37031 | 0.26442
1.70952 | 1.40677 | 0.23291
1.35352 | 1.43803 | 0.1992
1.07079 | 1.46719 | 0.17222
0.84734 | 1.49415 | 0.15599
0.67072 | 1.51376 | 0.14885
0.53067 | 1.52333 | 0.15209
0.41976 | 1.52211 | 0.15495
0.33183 | 1.51584 | 0.15152
0.26261 | 1.51392 | 0.14155
0.20791 | 1.52226 | 0.12956
0.16452 | 1.54417 | 0.12307
0.13007 | 1.57863 | 0.12995
0.10309 | 1.61944 | 0.15696
0.08153 | 1.65835 | 0.20864
0.06443 | 1.68333 | 0.275
0.05102 | 1.68428 | 0.34932
0.04042 | 1.67485 | 0.40545
0.03192 | 1.67851 | 0.43972
0.02528 | 1.71214 | 0.46312
0.01999 | 1.77761 | 0.48679