## Sheet1
20004.453 | 0.45257 | -0.02893
15829.126 | 0.46029 | -0.01136
12516.703 | 0.46967 | 0.00369
9909.4424 | 0.47534 | 0.01644
7835.48 | 0.48538 | 0.02606
6217.2461 | 0.49522 | 0.03646
4905.291 | 0.50307 | 0.04304
3881.2737 | 0.5106 | 0.04929
3070.9827 | 0.52076 | 0.05626
2430.7778 | 0.53181 | 0.06254
1923.1537 | 0.54046 | 0.06864
1522.4358 | 0.55076 | 0.07352
1203.8446 | 0.56311 | 0.07856
952.86591 | 0.57458 | 0.08401
754.27557 | 0.58718 | 0.08958
596.71857 | 0.6008 | 0.09458
471.96338 | 0.61547 | 0.10296
373.20856 | 0.6294 | 0.10779
295.47278 | 0.64581 | 0.11561
233.87738 | 0.6648 | 0.12266
185.05922 | 0.68202 | 0.13059
146.35823 | 0.7007 | 0.13788
115.77804 | 0.72055 | 0.14507
91.6721 | 0.74133 | 0.15318
72.51701 | 0.76307 | 0.16095
57.36816 | 0.78575 | 0.17129
45.3629 | 0.80761 | 0.18238
35.93134 | 0.82824 | 0.19362
28.40909 | 0.85268 | 0.2081
22.48202 | 0.87748 | 0.22828
17.79613 | 0.90196 | 0.25385
14.06813 | 0.93436 | 0.28235
11.1448 | 0.97678 | 0.31557
8.81772 | 1.02028 | 0.35526
6.97545 | 1.08502 | 0.4071
5.5173 | 1.15915 | 0.42845
4.36941 | 1.2403 | 0.47992
3.45686 | 1.33125 | 0.48854
2.73547 | 1.44689 | 0.49886
2.16054 | 1.54412 | 0.49625
1.70952 | 1.63655 | 0.46338
1.35352 | 1.72404 | 0.42114
1.07079 | 1.79239 | 0.37847
0.84734 | 1.84249 | 0.333
0.67072 | 1.8823 | 0.29203
0.53067 | 1.91077 | 0.25489
0.41976 | 1.93483 | 0.22689
0.33183 | 1.95282 | 0.20857
0.26261 | 1.96723 | 0.19731
0.20791 | 1.97909 | 0.192
0.16452 | 1.99233 | 0.19196
0.13007 | 2.00791 | 0.19991
0.10309 | 2.02459 | 0.21851
0.08153 | 2.04038 | 0.24372
0.06443 | 2.06034 | 0.27496
0.05102 | 2.09119 | 0.30768
0.04042 | 2.13381 | 0.35672
0.03192 | 2.17762 | 0.42101
0.02528 | 2.22132 | 0.48519
0.01999 | 2.27858 | 0.54219