## Sheet1
20004.453 | 0.52816 | -0.03239
15829.126 | 0.53651 | -0.01321
12516.703 | 0.54435 | 0.00237
9909.4424 | 0.55197 | 0.01421
7835.48 | 0.5612 | 0.02607
6217.2461 | 0.56923 | 0.03305
4905.291 | 0.57722 | 0.04171
3881.2737 | 0.58765 | 0.04772
3070.9827 | 0.59523 | 0.05351
2430.7778 | 0.60544 | 0.06069
1923.1537 | 0.61471 | 0.06683
1522.4358 | 0.62552 | 0.07026
1203.8446 | 0.63596 | 0.0775
952.86591 | 0.64702 | 0.08146
754.27557 | 0.65919 | 0.08489
596.71857 | 0.67288 | 0.09286
471.96338 | 0.68613 | 0.09874
373.20856 | 0.70108 | 0.1054
295.47278 | 0.71584 | 0.11182
233.87738 | 0.73283 | 0.11754
185.05922 | 0.74995 | 0.12394
146.35823 | 0.76932 | 0.13311
115.77804 | 0.78895 | 0.13966
91.6721 | 0.80813 | 0.14955
72.51701 | 0.82779 | 0.15755
57.36816 | 0.85033 | 0.16653
45.3629 | 0.87146 | 0.17773
35.93134 | 0.89283 | 0.18939
28.40909 | 0.91702 | 0.20646
22.48202 | 0.93911 | 0.2252
17.79613 | 0.96834 | 0.24986
14.06813 | 0.99903 | 0.28313
11.1448 | 1.04011 | 0.3182
8.81772 | 1.09066 | 0.35569
6.97545 | 1.14459 | 0.39228
5.5173 | 1.22697 | 0.432
4.36941 | 1.29918 | 0.45311
3.45686 | 1.40776 | 0.47188
2.73547 | 1.49972 | 0.48227
2.16054 | 1.59318 | 0.45876
1.70952 | 1.688 | 0.42723
1.35352 | 1.76045 | 0.39055
1.07079 | 1.81714 | 0.34579
0.84734 | 1.86287 | 0.30106
0.67072 | 1.89811 | 0.26283
0.53067 | 1.92446 | 0.23135
0.41976 | 1.94337 | 0.20873
0.33183 | 1.95719 | 0.19174
0.26261 | 1.96797 | 0.18144
0.20791 | 1.97945 | 0.17711
0.16452 | 1.99181 | 0.1804
0.13007 | 2.00356 | 0.19081
0.10309 | 2.01636 | 0.20738
0.08153 | 2.03592 | 0.22839
0.06443 | 2.06213 | 0.26286
0.05102 | 2.09467 | 0.31167
0.04042 | 2.1216 | 0.37175
0.03192 | 2.14882 | 0.43004
0.02528 | 2.19008 | 0.48319
0.01999 | 2.25374 | 0.54445