## Sheet1
20004.453 | 0.3118 | 0.00025
15829.126 | 0.32634 | 0.01539
12516.703 | 0.33759 | 0.0267
9909.4424 | 0.34658 | 0.03373
7835.48 | 0.35651 | 0.03991
6217.2461 | 0.36535 | 0.04486
4905.291 | 0.37539 | 0.04967
3881.2737 | 0.38683 | 0.05256
3070.9827 | 0.39355 | 0.05594
2430.7778 | 0.40533 | 0.05857
1923.1537 | 0.41429 | 0.06167
1522.4358 | 0.42424 | 0.06394
1203.8446 | 0.43403 | 0.06857
952.86591 | 0.44396 | 0.0699
754.27557 | 0.45206 | 0.07407
596.71857 | 0.46338 | 0.07696
471.96338 | 0.47365 | 0.07958
373.20856 | 0.4856 | 0.08501
295.47278 | 0.4996 | 0.08684
233.87738 | 0.5109 | 0.09114
185.05922 | 0.52438 | 0.09636
146.35823 | 0.53979 | 0.10328
115.77804 | 0.55392 | 0.10935
91.6721 | 0.568 | 0.11304
72.51701 | 0.58301 | 0.12247
57.36816 | 0.59528 | 0.12974
45.3629 | 0.61138 | 0.14183
35.93134 | 0.63522 | 0.15209
28.40909 | 0.64956 | 0.17107
22.48202 | 0.67488 | 0.1916
17.79613 | 0.70077 | 0.20746
14.06813 | 0.71856 | 0.22991
11.1448 | 0.77513 | 0.26238
8.81772 | 0.79518 | 0.28955
6.97545 | 0.85715 | 0.29916
5.5173 | 0.94566 | 0.31278
4.36941 | 1.0052 | 0.35905
3.45686 | 1.04254 | 0.35693
2.73547 | 1.09085 | 0.32478
2.16054 | 1.15315 | 0.26577
1.70952 | 1.24019 | 0.21114
1.35352 | 1.32795 | 0.19271
1.07079 | 1.38544 | 0.21417
0.84734 | 1.389 | 0.25258
0.67072 | 1.34879 | 0.27404
0.53067 | 1.2655 | 0.25227
0.41976 | 1.19477 | 0.16772
0.33183 | 1.18791 | 0.04401
0.26261 | 1.26542 | -0.06533
0.20791 | 1.40438 | -0.10454
0.16452 | 1.55277 | -0.03803
0.13007 | 1.63989 | 0.12589
0.10309 | 1.61304 | 0.33014
0.08153 | 1.46604 | 0.49284
0.06443 | 1.27772 | 0.55367
0.05102 | 1.05273 | 0.46899
0.04042 | 0.92709 | 0.2493
0.03192 | 0.97563 | -0.05626
0.02528 | 1.27181 | -0.342
0.01999 | 1.83278 | -0.4422