## Sheet1
20004.453 | 0.45232 | -0.03415
15829.126 | 0.45526 | -0.01319
12516.703 | 0.46373 | 0.00176
9909.4424 | 0.47183 | 0.01422
7835.48 | 0.47921 | 0.0259
6217.2461 | 0.48832 | 0.03454
4905.291 | 0.4969 | 0.04125
3881.2737 | 0.50598 | 0.04931
3070.9827 | 0.51493 | 0.0554
2430.7778 | 0.52433 | 0.05981
1923.1537 | 0.53566 | 0.06782
1522.4358 | 0.54558 | 0.07077
1203.8446 | 0.55588 | 0.07741
952.86591 | 0.56866 | 0.08242
754.27557 | 0.58071 | 0.08829
596.71857 | 0.59261 | 0.09402
471.96338 | 0.60663 | 0.10038
373.20856 | 0.62076 | 0.10699
295.47278 | 0.63755 | 0.1149
233.87738 | 0.65145 | 0.12058
185.05922 | 0.67273 | 0.12781
146.35823 | 0.69106 | 0.13579
115.77804 | 0.71185 | 0.14508
91.6721 | 0.73192 | 0.15202
72.51701 | 0.75279 | 0.16078
57.36816 | 0.77473 | 0.17027
45.3629 | 0.79713 | 0.18043
35.93134 | 0.81999 | 0.19187
28.40909 | 0.84297 | 0.20925
22.48202 | 0.86923 | 0.22923
17.79613 | 0.89784 | 0.2553
14.06813 | 0.93226 | 0.28232
11.1448 | 0.97366 | 0.31577
8.81772 | 1.02404 | 0.35187
6.97545 | 1.09786 | 0.3814
5.5173 | 1.1567 | 0.40803
4.36941 | 1.2514 | 0.42695
3.45686 | 1.33 | 0.43842
2.73547 | 1.42063 | 0.42166
2.16054 | 1.51111 | 0.40114
1.70952 | 1.57998 | 0.37128
1.35352 | 1.63721 | 0.32973
1.07079 | 1.68503 | 0.28897
0.84734 | 1.72008 | 0.25236
0.67072 | 1.74566 | 0.22005
0.53067 | 1.76421 | 0.19473
0.41976 | 1.7794 | 0.17447
0.33183 | 1.79301 | 0.16178
0.26261 | 1.80466 | 0.15656
0.20791 | 1.81467 | 0.15902
0.16452 | 1.82218 | 0.16536
0.13007 | 1.83066 | 0.17528
0.10309 | 1.84405 | 0.19073
0.08153 | 1.86183 | 0.21567
0.06443 | 1.88131 | 0.24974
0.05102 | 1.90107 | 0.2851
0.04042 | 1.93633 | 0.32415
0.03192 | 1.98866 | 0.37931
0.02528 | 2.04277 | 0.4536
0.01999 | 2.09213 | 0.53372