## Sheet1
20004.453 | 0.31546 | 0.00091
15829.126 | 0.32818 | 0.01353
12516.703 | 0.33741 | 0.02566
9909.4424 | 0.34801 | 0.03197
7835.48 | 0.35687 | 0.03893
6217.2461 | 0.3679 | 0.04358
4905.291 | 0.37716 | 0.04758
3881.2737 | 0.38712 | 0.05312
3070.9827 | 0.39469 | 0.05534
2430.7778 | 0.40226 | 0.059
1923.1537 | 0.41309 | 0.06036
1522.4358 | 0.42187 | 0.06434
1203.8446 | 0.43194 | 0.06688
952.86591 | 0.44136 | 0.06935
754.27557 | 0.45144 | 0.07413
596.71857 | 0.46208 | 0.07689
471.96338 | 0.4732 | 0.08031
373.20856 | 0.4858 | 0.08552
295.47278 | 0.49726 | 0.08941
233.87738 | 0.51062 | 0.09352
185.05922 | 0.52411 | 0.09785
146.35823 | 0.53687 | 0.10468
115.77804 | 0.5507 | 0.10934
91.6721 | 0.5681 | 0.11579
72.51701 | 0.58206 | 0.12484
57.36816 | 0.5974 | 0.13302
45.3629 | 0.61343 | 0.14271
35.93134 | 0.62994 | 0.15558
28.40909 | 0.64846 | 0.17134
22.48202 | 0.66956 | 0.19154
17.79613 | 0.69457 | 0.2137
14.06813 | 0.7238 | 0.24263
11.1448 | 0.76393 | 0.27289
8.81772 | 0.80942 | 0.30153
6.97545 | 0.85829 | 0.32603
5.5173 | 0.93228 | 0.35328
4.36941 | 0.99281 | 0.36206
3.45686 | 1.07839 | 0.36564
2.73547 | 1.14972 | 0.36285
2.16054 | 1.21705 | 0.33668
1.70952 | 1.28042 | 0.30681
1.35352 | 1.32916 | 0.27712
1.07079 | 1.36565 | 0.24354
0.84734 | 1.39324 | 0.21401
0.67072 | 1.41442 | 0.18815
0.53067 | 1.43107 | 0.16835
0.41976 | 1.44472 | 0.15461
0.33183 | 1.45498 | 0.1459
0.26261 | 1.46476 | 0.14232
0.20791 | 1.47619 | 0.14323
0.16452 | 1.48778 | 0.1514
0.13007 | 1.49936 | 0.16707
0.10309 | 1.50951 | 0.18575
0.08153 | 1.52386 | 0.2061
0.06443 | 1.54626 | 0.2335
0.05102 | 1.57601 | 0.26896
0.04042 | 1.6055 | 0.31287
0.03192 | 1.63917 | 0.35539
0.02528 | 1.6874 | 0.39782
0.01999 | 1.75128 | 0.45201