## Sheet1
20004.453 | 0.31704 | 0.0001
15829.126 | 0.32865 | 0.01329
12516.703 | 0.33762 | 0.024
9909.4424 | 0.34946 | 0.03254
7835.48 | 0.35854 | 0.03886
6217.2461 | 0.36733 | 0.04394
4905.291 | 0.37662 | 0.04824
3881.2737 | 0.38461 | 0.05096
3070.9827 | 0.39387 | 0.05531
2430.7778 | 0.40451 | 0.05752
1923.1537 | 0.41237 | 0.0613
1522.4358 | 0.42154 | 0.06238
1203.8446 | 0.43156 | 0.06636
952.86591 | 0.4408 | 0.07005
754.27557 | 0.45097 | 0.07331
596.71857 | 0.46218 | 0.07686
471.96338 | 0.47319 | 0.08021
373.20856 | 0.48333 | 0.08366
295.47278 | 0.49557 | 0.08827
233.87738 | 0.51113 | 0.09182
185.05922 | 0.52357 | 0.09806
146.35823 | 0.537 | 0.1039
115.77804 | 0.55089 | 0.10918
91.6721 | 0.56462 | 0.116
72.51701 | 0.58126 | 0.12376
57.36816 | 0.59592 | 0.13266
45.3629 | 0.6128 | 0.14399
35.93134 | 0.62851 | 0.15511
28.40909 | 0.64727 | 0.17089
22.48202 | 0.668 | 0.19166
17.79613 | 0.69339 | 0.21422
14.06813 | 0.72448 | 0.24282
11.1448 | 0.7643 | 0.27068
8.81772 | 0.80824 | 0.29943
6.97545 | 0.86369 | 0.33226
5.5173 | 0.93285 | 0.34537
4.36941 | 0.99742 | 0.36847
3.45686 | 1.07347 | 0.35964
2.73547 | 1.15333 | 0.35606
2.16054 | 1.21765 | 0.33694
1.70952 | 1.2754 | 0.30397
1.35352 | 1.32498 | 0.27067
1.07079 | 1.36137 | 0.23962
0.84734 | 1.3878 | 0.20989
0.67072 | 1.4088 | 0.1859
0.53067 | 1.42527 | 0.16519
0.41976 | 1.43885 | 0.15113
0.33183 | 1.45087 | 0.14455
0.26261 | 1.45901 | 0.14221
0.20791 | 1.46794 | 0.1438
0.16452 | 1.47897 | 0.14972
0.13007 | 1.49169 | 0.16242
0.10309 | 1.50548 | 0.18214
0.08153 | 1.51871 | 0.2057
0.06443 | 1.53878 | 0.23376
0.05102 | 1.56953 | 0.26376
0.04042 | 1.60681 | 0.30909
0.03192 | 1.64179 | 0.36174
0.02528 | 1.67955 | 0.40981
0.01999 | 1.73056 | 0.45529