## Sheet1
20004.453 | 0.30052 | -0.01081
15829.126 | 0.30963 | 0.00061
12516.703 | 0.31735 | 0.01361
9909.4424 | 0.32642 | 0.02386
7835.48 | 0.33295 | 0.02915
6217.2461 | 0.34203 | 0.03431
4905.291 | 0.35025 | 0.04018
3881.2737 | 0.35804 | 0.04404
3070.9827 | 0.36788 | 0.04804
2430.7778 | 0.3753 | 0.05331
1923.1537 | 0.38344 | 0.05473
1522.4358 | 0.39254 | 0.05752
1203.8446 | 0.40045 | 0.05967
952.86591 | 0.40955 | 0.06358
754.27557 | 0.41974 | 0.06856
596.71857 | 0.43032 | 0.07091
471.96338 | 0.43868 | 0.07503
373.20856 | 0.45119 | 0.08011
295.47278 | 0.46317 | 0.08331
233.87738 | 0.4747 | 0.08802
185.05922 | 0.48814 | 0.09409
146.35823 | 0.49978 | 0.09873
115.77804 | 0.5127 | 0.10546
91.6721 | 0.52667 | 0.11298
72.51701 | 0.5415 | 0.12138
57.36816 | 0.55741 | 0.13092
45.3629 | 0.57526 | 0.14201
35.93134 | 0.59104 | 0.15477
28.40909 | 0.61325 | 0.17119
22.48202 | 0.63829 | 0.18951
17.79613 | 0.66731 | 0.20911
14.06813 | 0.70329 | 0.23065
11.1448 | 0.74278 | 0.24979
8.81772 | 0.79276 | 0.26408
6.97545 | 0.84165 | 0.2726
5.5173 | 0.90134 | 0.27671
4.36941 | 0.95045 | 0.26906
3.45686 | 1.00717 | 0.25443
2.73547 | 1.05186 | 0.2392
2.16054 | 1.08797 | 0.21428
1.70952 | 1.12014 | 0.19017
1.35352 | 1.14382 | 0.16989
1.07079 | 1.16173 | 0.15322
0.84734 | 1.17429 | 0.13839
0.67072 | 1.18628 | 0.12773
0.53067 | 1.19614 | 0.11998
0.41976 | 1.20597 | 0.11801
0.33183 | 1.21463 | 0.11902
0.26261 | 1.22492 | 0.12301
0.20791 | 1.23754 | 0.13212
0.16452 | 1.25218 | 0.14897
0.13007 | 1.26456 | 0.17331
0.10309 | 1.27403 | 0.20071
0.08153 | 1.28555 | 0.22776
0.06443 | 1.3033 | 0.25889
0.05102 | 1.33217 | 0.29225
0.04042 | 1.36608 | 0.33333
0.03192 | 1.41107 | 0.37667
0.02528 | 1.47567 | 0.42623
0.01999 | 1.55994 | 0.49892