## Sheet1
20004.453 | 0.3006 | -0.01257
15829.126 | 0.30834 | 0.00153
12516.703 | 0.31617 | 0.01378
9909.4424 | 0.32595 | 0.02317
7835.48 | 0.33479 | 0.0301
6217.2461 | 0.34239 | 0.03542
4905.291 | 0.35043 | 0.03992
3881.2737 | 0.35826 | 0.04348
3070.9827 | 0.36597 | 0.04794
2430.7778 | 0.37426 | 0.05144
1923.1537 | 0.38405 | 0.0564
1522.4358 | 0.39086 | 0.05711
1203.8446 | 0.40186 | 0.06115
952.86591 | 0.40991 | 0.0652
754.27557 | 0.42054 | 0.06777
596.71857 | 0.42923 | 0.07182
471.96338 | 0.44023 | 0.07516
373.20856 | 0.45082 | 0.08006
295.47278 | 0.46248 | 0.08457
233.87738 | 0.47611 | 0.08773
185.05922 | 0.48601 | 0.09482
146.35823 | 0.50081 | 0.09907
115.77804 | 0.51346 | 0.10692
91.6721 | 0.52784 | 0.11361
72.51701 | 0.54241 | 0.12092
57.36816 | 0.55778 | 0.13136
45.3629 | 0.57577 | 0.14259
35.93134 | 0.59273 | 0.15607
28.40909 | 0.61517 | 0.1729
22.48202 | 0.64019 | 0.18997
17.79613 | 0.66923 | 0.2093
14.06813 | 0.7042 | 0.22932
11.1448 | 0.74765 | 0.24897
8.81772 | 0.79486 | 0.26373
6.97545 | 0.8448 | 0.27446
5.5173 | 0.90445 | 0.27497
4.36941 | 0.95313 | 0.27
3.45686 | 1.00583 | 0.25276
2.73547 | 1.05344 | 0.23601
2.16054 | 1.08851 | 0.21385
1.70952 | 1.11807 | 0.18819
1.35352 | 1.14169 | 0.16809
1.07079 | 1.15898 | 0.1503
0.84734 | 1.17349 | 0.13582
0.67072 | 1.18565 | 0.12509
0.53067 | 1.19694 | 0.11854
0.41976 | 1.20694 | 0.11761
0.33183 | 1.21568 | 0.12182
0.26261 | 1.22186 | 0.12808
0.20791 | 1.22962 | 0.13664
0.16452 | 1.2403 | 0.14798
0.13007 | 1.25357 | 0.16451
0.10309 | 1.26848 | 0.18613
0.08153 | 1.28831 | 0.2105
0.06443 | 1.31662 | 0.24351
0.05102 | 1.35682 | 0.2857
0.04042 | 1.39633 | 0.34833
0.03192 | 1.42828 | 0.42055
0.02528 | 1.45527 | 0.48312
0.01999 | 1.49513 | 0.53709