## Sheet1
20004.453 | 0.45183 | -0.03021
15829.126 | 0.46089 | -0.01056
12516.703 | 0.46808 | 0.00333
9909.4424 | 0.47832 | 0.01566
7835.48 | 0.48608 | 0.02709
6217.2461 | 0.494 | 0.0346
4905.291 | 0.50147 | 0.04204
3881.2737 | 0.51227 | 0.04814
3070.9827 | 0.52003 | 0.05459
2430.7778 | 0.53172 | 0.0617
1923.1537 | 0.54131 | 0.06736
1522.4358 | 0.55191 | 0.07158
1203.8446 | 0.56395 | 0.07892
952.86591 | 0.57634 | 0.0822
754.27557 | 0.58715 | 0.08917
596.71857 | 0.6013 | 0.09439
471.96338 | 0.61707 | 0.10105
373.20856 | 0.6319 | 0.10913
295.47278 | 0.64815 | 0.1152
233.87738 | 0.6648 | 0.12223
185.05922 | 0.68154 | 0.12914
146.35823 | 0.70231 | 0.1375
115.77804 | 0.72125 | 0.14353
91.6721 | 0.74414 | 0.15381
72.51701 | 0.76557 | 0.16184
57.36816 | 0.78602 | 0.17064
45.3629 | 0.81138 | 0.18123
35.93134 | 0.83242 | 0.1929
28.40909 | 0.85424 | 0.20859
22.48202 | 0.87884 | 0.22689
17.79613 | 0.90484 | 0.25238
14.06813 | 0.93736 | 0.28213
11.1448 | 0.97797 | 0.31698
8.81772 | 1.02253 | 0.35439
6.97545 | 1.08396 | 0.4052
5.5173 | 1.16185 | 0.4267
4.36941 | 1.23945 | 0.47812
3.45686 | 1.33086 | 0.48734
2.73547 | 1.44542 | 0.49928
2.16054 | 1.54342 | 0.4957
1.70952 | 1.63532 | 0.46316
1.35352 | 1.72457 | 0.4232
1.07079 | 1.79359 | 0.38205
0.84734 | 1.84428 | 0.33786
0.67072 | 1.88465 | 0.29651
0.53067 | 1.91387 | 0.25978
0.41976 | 1.93833 | 0.23202
0.33183 | 1.95712 | 0.21291
0.26261 | 1.97132 | 0.2014
0.20791 | 1.9843 | 0.19565
0.16452 | 1.99906 | 0.19651
0.13007 | 2.01682 | 0.2069
0.10309 | 2.03422 | 0.22785
0.08153 | 2.05031 | 0.25476
0.06443 | 2.07087 | 0.28731
0.05102 | 2.10244 | 0.31776
0.04042 | 2.14491 | 0.36626
0.03192 | 2.18954 | 0.42888
0.02528 | 2.23604 | 0.49105
0.01999 | 2.30157 | 0.55169